## Tabelle1
Experiment ID | Experiment | Partner | Date | Time | pH | Deposition time [min] | Temperature [°C] | Chromium [g/L] | Buffer [g/L] | Complexing agent [mL/L] | Additive [mL/L] | Supporting electrolyte [g/L] | Brigthener [mL/L] | Nickel [mg/L] | Iron [mg/L] | Copper [mg/L] | Bath age [Ah/L] | Last reactivation [days] | Service life [days] | Gloss Nickel layer [%] | Current density [A/dm²] | Sample Area [dm²] | Anode Area [dm²] | Volume [L] | Thickness Cr [µm] | Thickness distribution [%]
7 | TUI0007 | TU Ilmenau | 2024-05-22 00:00:00.000 | 11:04 | 3.7 | 8 | 55 | 10.24 | 89.37 | 40 | 18.75 | 174.69 | 1.87 | 0.73 | 0.31 | 0.1736 | 6.27 | 9 | 1 | 0.7 | 7 | 0.71 | 0.84 | 1 | 0.05208125 | 0.07291832
12 | TUI0012 | TU Ilmenau | 2024-06-03 00:00:00.000 | 16:34 | 3.4 | 8 | 55 | 10.15 | 89.17 | 40 | 18.21 | 174.59 | 1.67 | 0.73 | 0.31 | 0.1736 | 8.93 | 21 | 12 | 0.5 | 7 | 0.71 | 0.84 | 1 | 0.054606875 | 0.02157078
13 | TUI0013 | TU Ilmenau | 2024-06-11 00:00:00.000 | 11:52 | 3.4 | 8 | 55 | 10.12 | 89.11 | 40 | 18.08 | 174.55 | 1.61 | 0.73 | 0.31 | 0.1736 | 9.6 | 1 | 1 | 0.45 | 7 | 0.71 | 0.84 | 1 | 0.227506875 | 0.07231336
14 | TUI0014 | TU Ilmenau | 2024-06-11 00:00:00.000 | 14:35 | 3.4 | 8 | 55 | 10.1 | 89.04 | 40 | 17.95 | 174.52 | 1.54 | 0.73 | 0.31 | 0.1736 | 10.27 | 1 | 1 | 0.4 | 7 | 0.71 | 0.84 | 1 | 0.238010625 | 0.07142635
15 | TUI0015 | TU Ilmenau | 2024-06-12 00:00:00.000 | 12:24 | 3.4 | 16 | 55 | 10.07 | 88.97 | 40 | 17.81 | 174.49 | 1.47 | 0.73 | 0.31 | 0.1736 | 10.93 | 2 | 1 | 0.35 | 7 | 0.71 | 0.84 | 1 | 0.502510625 | 0.1348651
16 | TUI0016 | TU Ilmenau | 2024-06-12 00:00:00.000 | 13:18 | 3.4 | 16 | 55 | 10.01 | 88.84 | 40 | 17.55 | 174.42 | 1.34 | 0.73 | 0.31 | 0.1736 | 12.27 | 2 | 1 | 0.3 | 7 | 0.71 | 0.84 | 1 | 0.50739375 | 0.1747136
17 | TUI0017 | TU Ilmenau | 2024-06-12 00:00:00.000 | 16:25 | 3.4 | 16 | 55 | 9.96 | 88.71 | 40 | 17.28 | 174.35 | 1.21 | 0.73 | 0.31 | 0.1736 | 13.6 | 2 | 1 | 0.25 | 7 | 0.71 | 0.84 | 1 | 0.49695375 | 0.2104403
20 | TUI0020 | TU Ilmenau | 2024-07-05 00:00:00.000 | 11:00 | 3.4 | 8 | 55 | 10.33 | 89.84 | 40 | 17.75 | 174.92 | 2.34 | 0.73 | 0.31 | 0.1736 | 16.27 | 1 | 1 | 0.9 | 7 | 0.71 | 0.84 | 1 | 0.2797273 | 0.1001458
21 | TUI0021 | TU Ilmenau | 2024-07-05 00:00:00.000 | 11:44 | 3.4 | 8 | 55 | 10.31 | 89.77 | 40 | 17.61 | 174.89 | 2.27 | 0.73 | 0.31 | 0.1736 | 16.93 | 1 | 1 | 0.85 | 7 | 0.71 | 0.84 | 1 | 0.3381427 | 0.06426369
22 | TUI0022 | TU Ilmenau | 2024-07-05 00:00:00.000 | 15:54 | 3.4 | 8 | 60 | 10.28 | 89.71 | 40 | 17.48 | 174.85 | 2.21 | 0.73 | 0.31 | 0.1736 | 17.6 | 1 | 1 | 0.8 | 7 | 0.71 | 0.84 | 1 | 0.30207 | 0.1243138
23 | TUI0023 | TU Ilmenau | 2024-07-05 00:00:00.000 | 16:36 | 3.4 | 8 | 60 | 10.25 | 89.64 | 40 | 17.35 | 174.82 | 2.14 | 0.73 | 0.31 | 0.1736 | 18.27 | 1 | 1 | 0.75 | 7 | 0.71 | 0.84 | 1 | 0.2396187 | 0.1165386
24 | TUI0024 | TU Ilmenau | 2024-07-09 00:00:00.000 | 9:20 | 3.4 | 8 | 50 | 10.22 | 89.57 | 40 | 17.21 | 174.79 | 2.07 | 0.73 | 0.31 | 0.1736 | 18.93 | 5 | 4 | 0.7 | 7 | 0.71 | 0.84 | 1 | 0.1098607 | 0.06769141
25 | TUI0025 | TU Ilmenau | 2024-07-09 00:00:00.000 | 10:00 | 3.4 | 8 | 50 | 10.19 | 89.51 | 40 | 17.08 | 174.75 | 2.01 | 0.73 | 0.31 | 0.1736 | 19.6 | 5 | 4 | 0.65 | 7 | 0.71 | 0.84 | 1 | 0.1215253 | 0.07328784
26 | TUI0026 | TU Ilmenau | 2024-07-16 00:00:00.000 | 9:40 | 3.4 | 8 | 55 | 10.17 | 89.44 | 40 | 16.95 | 174.72 | 1.94 | 0.73 | 0.31 | 0.1736 | 20.27 | 12 | 7 | 0.6 | 7 | 0.71 | 0.84 | 1 | 0.12819 | 0.05797349
27 | TUI0027 | TU Ilmenau | 2024-07-16 00:00:00.000 | 10:22 | 3.4 | 8 | 55 | 10.14 | 89.37 | 40 | 16.81 | 174.69 | 1.87 | 0.73 | 0.31 | 0.1736 | 20.93 | 12 | 7 | 0.55 | 7 | 0.71 | 0.84 | 1 | 0.14752 | 0.07336892
28 | TUI0028 | TU Ilmenau | 2024-07-16 00:00:00.000 | 14:44 | 3.4 | 16 | 55 | 10.11 | 89.31 | 40 | 16.68 | 174.65 | 1.81 | 0.73 | 0.31 | 0.1736 | 21.6 | 12 | 7 | 0.5 | 7 | 0.71 | 0.84 | 1 | 0.3218607 | 0.1304084
29 | TUI0029 | TU Ilmenau | 2024-07-16 00:00:00.000 | 15:15 | 3.4 | 16 | 55 | 10.05 | 89.17 | 40 | 16.41 | 174.59 | 1.67 | 0.73 | 0.31 | 0.1736 | 22.93 | 12 | 7 | 0.45 | 7 | 0.71 | 0.84 | 1 | 0.2861633 | 0.1535863
30 | TUI0030 | TU Ilmenau | 2024-07-18 00:00:00.000 | 10:45 | 3.4 | 8 | 50 | 10 | 89.04 | 40 | 16.15 | 174.52 | 1.54 | 0.73 | 0.31 | 0.1736 | 24.27 | 14 | 2 | 0.4 | 7 | 0.71 | 0.84 | 1 | 0.1006027 | 0.0493542
31 | TUI0031 | TU Ilmenau | 2024-07-18 00:00:00.000 | 11:45 | 3.4 | 8 | 50 | 9.97 | 88.97 | 40 | 16.01 | 174.49 | 1.47 | 0.73 | 0.31 | 0.1736 | 24.93 | 14 | 2 | 0.35 | 7 | 0.71 | 0.84 | 1 | 0.133282 | 0.05104827
32 | TUI0032 | TU Ilmenau | 2024-07-18 00:00:00.000 | 12:33 | 3.4 | 8 | 60 | 9.94 | 88.91 | 40 | 15.88 | 174.45 | 1.41 | 0.73 | 0.31 | 0.1736 | 25.6 | 14 | 2 | 0.3 | 7 | 0.71 | 0.84 | 1 | 0.1935407 | 0.08341522
33 | TUI0033 | TU Ilmenau | 2024-07-18 00:00:00.000 | 13:02 | 3.4 | 8 | 60 | 9.91 | 88.84 | 40 | 15.75 | 174.42 | 1.34 | 0.73 | 0.31 | 0.1736 | 26.27 | 14 | 2 | 0.25 | 7 | 0.71 | 0.84 | 1 | 0.168764 | 0.06734922
34 | TUI0034 | TU Ilmenau | 2024-07-25 00:00:00.000 | 11:15 | 3.4 | 8 | 55 | 9.89 | 88.77 | 40 | 15.61 | 174.39 | 1.27 | 0.73 | 0.31 | 0.1736 | 26.93 | 21 | 7 | 0.2 | 2.8 | 0.71 | 0.84 | 1 | 0.1700713 | 0.03481839
35 | TUI0035 | TU Ilmenau | 2024-07-25 00:00:00.000 | 11:56 | 3.4 | 8 | 55 | 9.88 | 88.75 | 40 | 15.56 | 174.37 | 1.25 | 0.73 | 0.31 | 0.1736 | 27.2 | 21 | 7 | 0.15 | 2.8 | 0.71 | 0.84 | 1 | 0.1660667 | 0.03550669
36 | TUI0036 | TU Ilmenau | 2024-07-25 00:00:00.000 | 12:38 | 3.4 | 3 | 55 | 9.86 | 88.72 | 40 | 15.51 | 174.36 | 1.22 | 0.73 | 0.31 | 0.1736 | 27.47 | 21 | 7 | 0.1 | 7 | 0.71 | 0.84 | 1 | 0.04529267 | 0.0139741
37 | TUI0037 | TU Ilmenau | 2024-07-25 00:00:00.000 | 13:07 | 3.4 | 3 | 55 | 9.85 | 88.7 | 40 | 15.46 | 174.35 | 1.2 | 0.73 | 0.31 | 0.1736 | 27.72 | 21 | 7 | 0.05 | 7 | 0.71 | 0.84 | 1 | 0.04801667 | 0.01687825
38 | TUI0038 | TU Ilmenau | 2024-07-26 00:00:00.000 | 11:37 | 3.4 | 8 | 55 | 10.33 | 90.07 | 40 | 16.41 | 175.04 | 2.57 | 0.73 | 0.31 | 0.1736 | 27.97 | 22 | 1 | 0 | 7 | 0.71 | 0.84 | 1 | 0.106388 | 0.04222471
39 | TUI0039 | TU Ilmenau | 2024-07-26 00:00:00.000 | 12:18 | 3.4 | 8 | 55 | 10.31 | 90 | 40 | 16.27 | 175 | 2.5 | 0.73 | 0.31 | 0.1736 | 28.63 | 22 | 1 | 0 | 7 | 0.71 | 0.84 | 1 | 0.109298 | 0.04217151
40 | TUI0040 | TU Ilmenau | 2024-08-01 00:00:00.000 | 11:57 | 3.4 | 8 | 55 | 10.28 | 89.94 | 40 | 16.14 | 174.97 | 2.44 | 0.73 | 0.31 | 0.1736 | 29.3 | 1 | 1 | 0 | 7 | 0.71 | 0.84 | 1 | 0.169438 | 0.06411662
41 | TUI0041 | TU Ilmenau | 2024-08-01 00:00:00.000 | 12:41 | 3.4 | 8 | 55 | 10.25 | 89.87 | 40 | 16.01 | 174.94 | 2.37 | 0.73 | 0.31 | 0.1736 | 29.97 | 1 | 1 | 0 | 7 | 0.71 | 0.84 | 1 | 0.1338253 | 0.06316334
42 | TUI0042 | TU Ilmenau | 2024-08-01 00:00:00.000 | 14:49 | 3.4 | 8 | 55 | 10.22 | 89.8 | 40 | 15.87 | 174.9 | 2.3 | 0.73 | 0.31 | 0.1736 | 30.63 | 1 | 1 | 0 | 2.8 | 0.71 | 0.84 | 1 | 0.09616667 | 0.0300417
43 | TUI0043 | TU Ilmenau | 2024-08-01 00:00:00.000 | 15:35 | 3.4 | 8 | 55 | 10.21 | 89.78 | 40 | 15.82 | 174.89 | 2.28 | 0.73 | 0.31 | 0.1736 | 30.9 | 1 | 1 | 0 | 2.8 | 0.71 | 0.84 | 1 | 0.05437333 | 0.03507311
48 | TUI0048 | TU Ilmenau | 2024-08-07 00:00:00.000 | -999999 | 3.4 | 8 | 55 | 11.51 | 92.87 | 40 | 20 | 176.43 | 5.37 | 0.73 | 0.31 | 0.1736 | 0 | 0 | 0 | 0 | 7 | 0.71 | 0.84 | 1 | 0.23203 | 0.06262946
49 | TUI0049 | TU Ilmenau | 2024-08-07 00:00:00.000 | -999999 | 3.4 | 8 | 55 | 11.48 | 92.8 | 40 | 19.87 | 176.4 | 5.3 | 0.73 | 0.31 | 0.1736 | 0.67 | 0 | 0 | 0 | 7 | 0.71 | 0.84 | 1 | 0.258282 | 0.08807225
50 | TUI0050 | TU Ilmenau | 2024-08-07 00:00:00.000 | -999999 | 3.4 | 16 | 55 | 11.45 | 92.73 | 40 | 19.73 | 176.37 | 5.23 | 0.73 | 0.31 | 0.1736 | 1.33 | 0 | 0 | 0 | 7 | 0.71 | 0.84 | 1 | 0.622638 | 0.1889577
51 | TUI0051 | TU Ilmenau | 2024-08-07 00:00:00.000 | -999999 | 3.4 | 16 | 55 | 11.4 | 92.6 | 40 | 19.47 | 176.3 | 5.1 | 0.73 | 0.31 | 0.1736 | 2.67 | 0 | 0 | 0 | 7 | 0.71 | 0.84 | 1 | 0.4657707 | 0.1847306
52 | TUI0066 | TU Ilmenau | 2024-08-13 00:00:00.000 | -999999 | 3.4 | 8 | 55 | 11.34 | 92.47 | 40 | 19.2 | 176.23 | 4.97 | 0.73 | 0.31 | 0.1736 | 4 | 6 | 6 | 0 | 7 | 0.71 | 0.84 | 1 | 0.249962 | 0.06480386
53 | TUI0052 | TU Ilmenau | 2024-08-13 00:00:00.000 | -999999 | 3.4 | 8 | 55 | 11.31 | 92.4 | 40 | 19.07 | 176.2 | 4.9 | 0.73 | 0.31 | 0.1736 | 4.67 | 6 | 6 | 0 | 2.8 | 0.71 | 0.84 | 1 | 0.20678 | 0.09706301
54 | TUI0053 | TU Ilmenau | 2024-08-13 00:00:00.000 | -999999 | 3.4 | 8 | 55 | 11.3 | 92.37 | 40 | 19.01 | 176.19 | 4.87 | 0.73 | 0.31 | 0.1736 | 4.93 | 6 | 6 | 0 | 2.8 | 0.71 | 0.84 | 1 | 0.2305073 | 0.1065431
55 | TUI0054 | TU Ilmenau | 2024-08-13 00:00:00.000 | -999999 | 3.4 | 8 | 60 | 11.29 | 92.35 | 40 | 18.96 | 176.17 | 4.85 | 0.73 | 0.31 | 0.1736 | 5.2 | 6 | 6 | 1 | 7 | 0.71 | 0.84 | 1 | 0.1391333 | 0.07156914
56 | TUI0055 | TU Ilmenau | 2024-08-21 00:00:00.000 | -999999 | 3.4 | 8 | 60 | 11.26 | 92.28 | 40 | 18.83 | 176.14 | 4.78 | 0.73 | 0.31 | 0.1736 | 5.87 | 14 | 8 | 0.95 | 7 | 0.71 | 0.84 | 1 | 0.1701287 | 0.09725439
57 | TUI0056 | TU Ilmenau | 2024-08-21 00:00:00.000 | -999999 | 3.4 | 8 | 50 | 11.23 | 92.21 | 40 | 18.69 | 176.11 | 4.71 | 0.73 | 0.31 | 0.1736 | 6.53 | 14 | 8 | 0.9 | 7 | 0.71 | 0.84 | 1 | 0.1979613 | 0.1106467
58 | TUI0057 | TU Ilmenau | 2024-08-21 00:00:00.000 | -999999 | 3.4 | 8 | 50 | 11.21 | 92.15 | 40 | 18.56 | 176.07 | 4.65 | 0.73 | 0.31 | 0.1736 | 7.2 | 14 | 8 | 0.85 | 7 | 0.71 | 0.84 | 1 | 0.19072 | 0.1053537
59 | TUI0058 | TU Ilmenau | 2024-08-21 00:00:00.000 | -999999 | 3.7 | 8 | 55 | 11.18 | 92.08 | 40 | 18.43 | 176.04 | 4.58 | 0.73 | 0.31 | 0.1736 | 7.87 | 14 | 8 | 0.8 | 7 | 0.71 | 0.84 | 1 | 0.079128 | 0.04972745
77 | TUI0077 | TU Ilmenau | 2024-10-03 00:00:00.000 | 15:10 | 3.4 | 8 | 55 | 10.5 | 90 | 50 | 20 | 175 | 2.5 | 0.73 | 0.31 | 0.1736 | 0 | 0 | 0 | 0.15 | 7 | 0.71 | 0.84 | 1 | 0.3814313 | 0.1198984
78 | TUI0078 | TU Ilmenau | 2024-10-03 00:00:00.000 | 15:40 | 3.4 | 8 | 55 | 10.47 | 89.93 | 50 | 19.87 | 174.97 | 2.43 | 0.73 | 0.31 | 0.1736 | 0.67 | 0 | 0 | 0.1 | 7 | 0.71 | 0.84 | 1 | 0.3341307 | 0.05053858
79 | TUI0079 | TU Ilmenau | 2024-10-03 00:00:00.000 | 16:16 | 3.4 | 16 | 55 | 10.44 | 89.87 | 50 | 19.73 | 174.93 | 2.37 | 0.73 | 0.31 | 0.1736 | 1.33 | 0 | 0 | 0.05 | 7 | 0.71 | 0.84 | 1 | 0.7187373 | 0.141058
80 | TUI0080 | TU Ilmenau | 2024-10-03 00:00:00.000 | 12:35 | 3.4 | 16 | 55 | 10.39 | 89.73 | 50 | 19.47 | 174.87 | 2.23 | 0.73 | 0.31 | 0.1736 | 2.67 | 0 | 0 | 1 | 7 | 0.71 | 0.84 | 1 | 0.7326747 | 0.1811836
83 | TUI0083 | TU Ilmenau | 2024-10-10 00:00:00.000 | 13:50 | 3.4 | 8 | 55 | 10.32 | 89.57 | 50 | 19.15 | 174.79 | 2.07 | 0.73 | 0.31 | 0.1736 | 4.27 | 7 | 7 | 0.9 | 7 | 0.71 | 0.84 | 1 | 0.4201973 | 0.06582709
84 | TUI0084 | TU Ilmenau | 2024-10-10 00:00:00.000 | 15:05 | 3.4 | 8 | 55 | 10.29 | 89.51 | 50 | 19.01 | 174.75 | 2.01 | 0.73 | 0.31 | 0.1736 | 4.93 | 7 | 7 | 0.85 | 7 | 0.71 | 0.84 | 1 | 0.3633653 | 0.1127458
85 | TUI0085 | TU Ilmenau | 2024-10-10 00:00:00.000 | 15:34 | 3.4 | 8 | 55 | 10.26 | 89.44 | 50 | 18.88 | 174.72 | 1.94 | 0.73 | 0.31 | 0.1736 | 5.6 | 7 | 7 | 0.8 | 7 | 0.71 | 0.84 | 1 | 0.2883773 | 0.05590963
86 | TUI0086 | TU Ilmenau | 2024-10-10 00:00:00.000 | 16:03 | 3.4 | 8 | 55 | 10.24 | 89.37 | 50 | 18.75 | 174.69 | 1.87 | 0.73 | 0.31 | 0.1736 | 6.27 | 7 | 7 | 0.75 | 7 | 0.71 | 0.84 | 1 | 0.27721 | 0.07782759
89 | TUI0089 | TU Ilmenau | 2024-10-24 00:00:00.000 | 13:24 | 3.4 | 8 | 55 | 10.5 | 70 | 40 | 20 | 175 | 2.5 | 0.73 | 0.31 | 0.1736 | 0 | 0 | 0 | 0.7 | 7 | 0.71 | 0.84 | 1 | 0.2208913 | 0.08128986
90 | TUI0090 | TU Ilmenau | 2024-10-24 00:00:00.000 | 14:20 | 3.4 | 8 | 55 | 10.47 | 69.93 | 40 | 19.87 | 174.97 | 2.43 | 0.73 | 0.31 | 0.1736 | 0.67 | 0 | 0 | 0.65 | 7 | 0.71 | 0.84 | 1 | 0.2263027 | 0.09861649
91 | TUI0091 | TU Ilmenau | 2024-10-24 00:00:00.000 | 14:39 | 3.4 | 16 | 55 | 10.44 | 69.87 | 40 | 19.73 | 174.93 | 2.37 | 0.73 | 0.31 | 0.1736 | 1.33 | 0 | 0 | 0.6 | 7 | 0.71 | 0.84 | 1 | 0.5012133 | 0.1492557
92 | TUI0092 | TU Ilmenau | 2024-10-24 00:00:00.000 | 15:31 | 3.4 | 16 | 55 | 10.39 | 69.73 | 40 | 19.47 | 174.87 | 2.23 | 0.73 | 0.31 | 0.1736 | 2.67 | 0 | 0 | 0.55 | 7 | 0.71 | 0.84 | 1 | 0.4874433 | 0.1959042
93 | TUI0093 | TU Ilmenau | 2024-10-24 00:00:00.000 | 15:58 | 3.4 | 8 | 55 | 10.33 | 69.6 | 40 | 19.2 | 174.8 | 2.1 | 0.73 | 0.31 | 0.1736 | 4 | 0 | 0 | 0.5 | 2.8 | 0.71 | 0.84 | 1 | 0.2163413 | 0.07115949
94 | TUI0094 | TU Ilmenau | 2024-10-24 00:00:00.000 | 16:23 | 3.4 | 8 | 55 | 10.32 | 69.57 | 40 | 19.15 | 174.79 | 2.07 | 0.73 | 0.31 | 0.1736 | 4.27 | 0 | 0 | 0.45 | 2.8 | 0.71 | 0.84 | 1 | 0.2184113 | 0.06454179
1001 | TUI1001 | TU Ilmenau | 2024-07-03 00:00:00.000 | 11:19 | 3.4 | 10 | 55 | 10.5 | 90 | 40 | 20 | 175 | 2.5 | 0.73 | 0.31 | 0.1736 | 0 | 5 | 5 | 0.4 | 7 | 0.71 | 0.84 | 1 | 0.4609187 | 0.05904847
1002 | TUI1002 | TU Ilmenau | 2024-07-03 00:00:00.000 | 12:03 | 3.4 | 10 | 55 | 10.47 | 89.92 | 40 | 19.83 | 174.96 | 2.42 | 4 | 0.31 | 0.1736 | 0.83 | 5 | 5 | 1 | 7 | 0.71 | 0.84 | 1 | 0.409976 | 0.05839845
1003 | TUI1003 | TU Ilmenau | 2024-07-03 00:00:00.000 | 14:05 | 3.4 | 20 | 55 | 10.43 | 89.83 | 40 | 19.67 | 174.92 | 2.33 | 7 | 0.31 | 0.1736 | 1.67 | 5 | 5 | 0.95 | 7 | 0.71 | 0.84 | 1 | 0.827674 | 0.1908609
1004 | TUI1004 | TU Ilmenau | 2024-07-03 00:00:00.000 | 14:37 | 3.4 | 20 | 55 | 10.36 | 89.67 | 40 | 19.33 | 174.83 | 2.17 | 10 | 0.31 | 0.1736 | 3.33 | 5 | 5 | 0.9 | 7 | 0.71 | 0.84 | 1 | 0.7611173 | 0.1720622
1005 | TUI1005 | TU Ilmenau | 2024-07-03 00:00:00.000 | 15:10 | 3.4 | 3 | 55 | 10.29 | 89.5 | 40 | 19 | 174.75 | 2 | 13 | 0.31 | 0.1736 | 5 | 5 | 5 | 0.85 | 7 | 0.71 | 0.84 | 1 | 0.092594 | 0.02133827
1006 | TUI1006 | TU Ilmenau | 2024-07-03 00:00:00.000 | 15:40 | 3.4 | 3 | 55 | 10.28 | 89.48 | 40 | 18.95 | 174.74 | 1.98 | 17.1 | 0.31 | 0.1736 | 5.25 | 5 | 5 | 0.8 | 7 | 0.71 | 0.84 | 1 | 0.11788 | 0.02468636
1007 | TUI1007 | TU Ilmenau | 2024-07-03 00:00:00.000 | 16:16 | 3.4 | 10 | 55 | 10.27 | 89.45 | 40 | 18.9 | 174.73 | 1.95 | 32.97 | 0.24 | 0.1736 | 5.5 | 5 | 5 | 0.75 | 7 | 0.71 | 0.84 | 1 | 0.4665167 | 0.08612471
1008 | TUI1008 | TU Ilmenau | 2024-07-15 00:00:00.000 | 12:35 | 3.4 | 10 | 55 | 10.23 | 89.37 | 40 | 18.73 | 174.68 | 1.87 | 40 | 0 | 0.1736 | 6.33 | 17 | 17 | 0.7 | 7 | 0.71 | 0.84 | 1 | 0.3719613 | 0.05411384
1009 | TUI1009 | TU Ilmenau | 2024-07-15 00:00:00.000 | 13:05 | 3.4 | 3 | 55 | 10.2 | 89.28 | 40 | 18.57 | 174.64 | 1.78 | 60 | 0 | 0.1736 | 7.17 | 17 | 17 | 0.65 | 7 | 0.71 | 0.84 | 1 | 0.1117387 | 0.01909027
1010 | TUI1010 | TU Ilmenau | 2024-07-15 00:00:00.000 | 13:27 | 3.4 | 3 | 55 | 10.19 | 89.26 | 40 | 18.52 | 174.63 | 1.76 | 80 | 0 | 0.1736 | 7.42 | 17 | 17 | 0.6 | 7 | 0.71 | 0.84 | 1 | 0.5118287 | 0.1028557
1011 | TUI1011 | TU Ilmenau | 2024-07-15 00:00:00.000 | 13:50 | 3.4 | 20 | 55 | 10.18 | 89.23 | 40 | 18.47 | 174.62 | 1.73 | 131.7 | 0.43 | 0.1736 | 7.67 | 17 | 17 | 0.55 | 7 | 0.71 | 0.84 | 1 | 0.9157873 | 0.2405468
1012 | TUI1012 | TU Ilmenau | 2024-07-15 00:00:00.000 | 15:05 | 3.4 | 3 | 55 | 10.5 | 90 | 40 | 20 | 175 | 2.5 | 0 | 15 | 0.1736 | 0 | 12 | 12 | 0.5 | 7 | 0.71 | 0.84 | 1 | 0.168484 | 0.02194853
1013 | TUI1013 | TU Ilmenau | 2024-07-15 00:00:00.000 | 15:34 | 3.4 | 10 | 55 | 10.49 | 89.98 | 40 | 19.95 | 174.99 | 2.48 | 10.76 | 44.29 | 0.1736 | 0.25 | 12 | 12 | 0.45 | 7 | 0.71 | 0.84 | 1 | 0.6346553 | 0.08535427
1014 | TUI1014 | TU Ilmenau | 2024-07-15 00:00:00.000 | 16:03 | 3.4 | 20 | 55 | 10.45 | 89.89 | 40 | 19.78 | 174.95 | 2.39 | 0 | 45 | 0.1736 | 1.08 | 12 | 12 | 0.4 | 7 | 0.71 | 0.84 | 1 | 1.274701 | 0.2861547
1015 | TUI1015 | TU Ilmenau | 2024-08-20 00:00:00.000 | 12:08 | 3.4 | 10 | 55 | 10.5 | 90 | 40 | 20 | 175 | 2.5 | 20 | 0.43 | 0.1736 | 0 | 5 | 5 | 0.35 | 7 | 0.71 | 0.84 | 1 | 0.4507593 | 0.1784866
1016 | TUI1016 | TU Ilmenau | 2024-08-20 00:00:00.000 | 12:35 | 3.4 | 10 | 55 | 10.47 | 89.92 | 40 | 19.83 | 174.96 | 2.42 | 40 | 0 | 0.1736 | 0.83 | 5 | 5 | 0.3 | 7 | 0.71 | 0.84 | 1 | 0.5451687 | 0.2420148
1017 | TUI1017 | TU Ilmenau | 2024-08-20 00:00:00.000 | 13:24 | 3.4 | 3 | 55 | 10.43 | 89.83 | 40 | 19.67 | 174.92 | 2.33 | 72.92 | 0.43 | 0.1736 | 1.67 | 5 | 5 | 0.25 | 7 | 0.71 | 0.84 | 1 | 0.1530213 | 0.07089791
1018 | TUI1018 | TU Ilmenau | 2024-08-20 00:00:00.000 | 14:20 | 3.4 | 10 | 55 | 10.42 | 89.81 | 40 | 19.62 | 174.9 | 2.31 | 80 | 0 | 0.1736 | 1.92 | 5 | 5 | 0.2 | 7 | 0.71 | 0.84 | 1 | 0.5461427 | 0.2624014
1019 | TUI1019 | TU Ilmenau | 2024-08-20 00:00:00.000 | 14:39 | 3.4 | 20 | 55 | 10.38 | 89.73 | 40 | 19.45 | 174.86 | 2.23 | 116.4 | 0.2858 | 0.1736 | 2.75 | 5 | 5 | 0.15 | 7 | 0.71 | 0.84 | 1 | 1.368064 | 0.3905606
1020 | TUI1020 | TU Ilmenau | 2024-08-20 00:00:00.000 | 15:31 | 3.4 | 3 | 55 | 10.5 | 90 | 40 | 20 | 175 | 2.5 | 1.37 | 15 | 0.1736 | 0 | 5 | 5 | 0.1 | 7 | 0.71 | 0.84 | 1 | 0.1269573 | 0.05007729
1021 | TUI1021 | TU Ilmenau | 2024-08-20 00:00:00.000 | 15:58 | 3.4 | 10 | 55 | 10.49 | 89.98 | 40 | 19.95 | 174.99 | 2.48 | 5 | 30 | 0.1736 | 0.25 | 5 | 5 | 0.05 | 7 | 0.71 | 0.84 | 1 | 0.35193 | 0.2030229
1022 | TUI1022 | TU Ilmenau | 2024-08-20 00:00:00.000 | 16:23 | 3.4 | 20 | 55 | 10.45 | 89.89 | 40 | 19.78 | 174.95 | 2.39 | 10.62 | 46.56 | 0.1736 | 1.08 | 5 | 5 | 0 | 7 | 0.71 | 0.84 | 1 | 1.052576 | 0.5492288
2001 | TUI2001 | TU Ilmenau | 2025-03-06 00:00:00.000 | 11:10 | 3.7 | 8 | 56 | 10.41 | 89.88 | 40 | 20 | 174.95 | 2.38 | 2.58 | 0.52 | 0.1736 | 0.95 | 1 | 1 | 0.5 | 7 | 1.2 | 6.44 | 14.14 | 0.3012307 | 0.05531599
2002 | TUI2002 | TU Ilmenau | 2025-03-06 00:00:00.000 | 12:05 | 3.7 | 8 | 56 | 10.41 | 89.88 | 40 | 19.98 | 174.95 | 2.38 | 2.69 | 0.53 | 0.5 | 1.03 | 1 | 1 | 0.49 | 7 | 1.2 | 6.44 | 14.14 | 0.244924 | 0.04590404
2003 | TUI2003 | TU Ilmenau | 2025-03-11 00:00:00.000 | 9:30 | 3.7 | 8 | 55 | 10.4 | 89.88 | 40 | 19.97 | 174.95 | 2.38 | 2.79 | 0.54 | 0.8 | 1.1 | 6 | 5 | 0.48 | 7 | 1.2 | 6.44 | 14.14 | 0.2582027 | 0.05242569
2004 | TUI2004 | TU Ilmenau | 2025-03-11 00:00:00.000 | 10:15 | 3.7 | 8 | 57 | 10.4 | 89.88 | 40 | 19.96 | 174.95 | 2.38 | 2.85 | 0.55 | 1.01 | 1.15 | 6 | 5 | 0.47 | 7 | 1.2 | 6.44 | 14.14 | 0.2685813 | 0.04107292
2005 | TUI2005 | TU Ilmenau | 2025-03-11 00:00:00.000 | 11:15 | 3.7 | 8 | 56 | 10.4 | 89.88 | 40 | 19.94 | 174.95 | 2.38 | 2.96 | 0.56 | 1.33 | 1.23 | 5 | 5 | 0.46 | 8 | 1.2 | 6.44 | 14.14 | 0.2145933 | 0.06316872
2006 | TUI2006 | TU Ilmenau | 2025-03-11 00:00:00.000 | 13:53 | 3.7 | 8 | 56.1 | 10.39 | 89.88 | 40 | 19.92 | 174.95 | 2.38 | 3.09 | 0.57 | 1.73 | 1.33 | 6 | 5 | 0.45 | 8 | 1.2 | 6.44 | 14.14 | 0.2452187 | 0.06903423
2007 | TUI2007 | TU Ilmenau | 2025-03-18 00:00:00.000 | 9:25 | 3.7 | 10 | 59 | 10.39 | 89.88 | 40 | 19.91 | 174.95 | 2.38 | 3.22 | 0.59 | 2.12 | 1.42 | 13 | 7 | 0.44 | 7 | 1.2 | 6.44 | 14.14 | 0.2755653 | 0.08321448
2008 | TUI2008 | TU Ilmenau | 2025-03-18 00:00:00.000 | 10:10 | 3.7 | 10 | 59 | 10.39 | 89.88 | 40 | 19.89 | 174.94 | 2.38 | 3.36 | 0.6 | 2.53 | 1.52 | 13 | 7 | 0.43 | 7 | 1.2 | 6.44 | 14.14 | 0.31064 | 0.09611904
2009 | TUI2009 | TU Ilmenau | 2025-03-18 00:00:00.000 | 11:00 | 3.7 | 16 | 59 | 10.38 | 89.88 | 40 | 19.87 | 174.94 | 2.38 | 3.49 | 0.61 | 2.94 | 1.62 | 13 | 7 | 0.42 | 7 | 1.2 | 6.44 | 14.14 | 0.5137727 | 0.1629516
2010 | TUI2010 | TU Ilmenau | 2025-03-18 00:00:00.000 | 11:40 | 3.7 | 16 | 58 | 10.38 | 89.88 | 40 | 19.83 | 174.94 | 2.38 | 3.71 | 0.63 | 3.59 | 1.78 | 13 | 7 | 0.41 | 7 | 1.2 | 6.44 | 14.14 | 0.5218927 | 0.1462476
2011 | TUI2011 | TU Ilmenau | 2025-03-18 00:00:00.000 | 13:57 | 3.7 | 3 | 58 | 10.37 | 89.88 | 40 | 19.8 | 174.94 | 2.38 | 3.92 | 0.66 | 4.24 | 1.94 | 13 | 7 | 0.4 | 7 | 1.2 | 6.44 | 14.14 | 0.080428 | 0.02059725
2012 | TUI2012 | TU Ilmenau | 2025-03-18 00:00:00.000 | 14:30 | 3.7 | 3 | 58 | 10.37 | 89.88 | 40 | 19.8 | 174.94 | 2.38 | 3.96 | 0.66 | 4.36 | 1.97 | 13 | 7 | 0.39 | 7 | 1.2 | 6.44 | 14.14 | 0.10351 | 0.01792329
2013 | TUI2013 | TU Ilmenau | 2025-03-18 00:00:00.000 | 15:10 | 3.7 | 3 | 56.8 | 10.37 | 89.88 | 40 | 19.79 | 174.94 | 2.38 | 4 | 0.66 | 4.48 | 2 | 13 | 7 | 0.38 | 3 | 1.2 | 6.44 | 14.14 | 0.07886 | 0.02229879
2014 | TUI2014 | TU Ilmenau | 2025-03-18 00:00:00.000 | 16:00 | 3.7 | 3 | 56.6 | 10.37 | 89.88 | 40 | 19.79 | 174.94 | 2.38 | 4.02 | 0.67 | 4.54 | 2.01 | 13 | 7 | 0.37 | 3 | 1.2 | 6.44 | 14.14 | 0.07574133 | 0.02877854
2015 | TUI2015 | TU Ilmenau | 2025-03-18 00:00:00.000 | 16:40 | 3.7 | 8 | 55.7 | 10.37 | 89.88 | 40 | 19.79 | 174.94 | 2.38 | 4.03 | 0.67 | 4.59 | 2.02 | 13 | 7 | 0.36 | 3 | 1.2 | 6.44 | 14.14 | 0.2083 | 0.0507835
2016 | TUI2016 | TU Ilmenau | 2025-03-18 00:00:00.000 | 17:20 | 3.7 | 8 | 57.7 | 10.36 | 89.88 | 40 | 19.78 | 174.94 | 2.38 | 4.08 | 0.67 | 4.73 | 2.06 | 13 | 7 | 0.35 | 3 | 1.2 | 6.44 | 14.14 | 0.201476 | 0.0400802
2017 | TUI2017 | TU Ilmenau | 2025-03-19 00:00:00.000 | 8:30 | 3.7 | 10 | 57.2 | 10.36 | 89.88 | 40 | 19.77 | 174.94 | 2.38 | 4.13 | 0.68 | 4.87 | 2.09 | 14 | 1 | 0.34 | 3 | 1.2 | 6.44 | 14.14 | 0.259524 | 0.06476028
2018 | TUI2018 | TU Ilmenau | 2025-03-19 00:00:00.000 | 9:10 | 3.7 | 10 | 57.5 | 10.36 | 89.88 | 40 | 19.76 | 174.94 | 2.38 | 4.18 | 0.68 | 5.04 | 2.13 | 14 | 1 | 0.33 | 3 | 1.2 | 6.44 | 14.14 | 0.2532307 | 0.07386057
2019 | TUI2019 | TU Ilmenau | 2025-03-19 00:00:00.000 | 9:57 | 3.7 | 16 | 58.2 | 10.36 | 89.87 | 40 | 19.76 | 174.94 | 2.37 | 4.24 | 0.69 | 5.22 | 2.18 | 14 | 1 | 0.32 | 3 | 1.2 | 6.44 | 14.14 | 0.3538467 | 0.1570596
2020 | TUI2020 | TU Ilmenau | 2025-03-19 00:00:00.000 | 10:50 | 3.7 | 16 | 58.3 | 10.36 | 89.87 | 40 | 19.74 | 174.94 | 2.37 | 4.33 | 0.7 | 5.5 | 2.24 | 14 | 1 | 0.31 | 3 | 1.2 | 6.44 | 14.14 | 0.3882513 | 0.0990306
2021 | TUI2021 | TU Ilmenau | 2025-03-19 00:00:00.000 | 11:40 | 3.7 | 3 | 57.9 | 10.35 | 89.87 | 40 | 19.73 | 174.94 | 2.37 | 4.43 | 0.71 | 5.78 | 2.31 | 14 | 1 | 0.3 | 5 | 1.2 | 6.44 | 14.14 | 0.09862 | 0.01187017
2022 | TUI2022 | TU Ilmenau | 2025-03-19 00:00:00.000 | 12:15 | 3.7 | 3 | 57.6 | 10.35 | 89.87 | 40 | 19.72 | 174.94 | 2.37 | 4.45 | 0.71 | 5.87 | 2.33 | 14 | 1 | 0.29 | 5 | 1.2 | 6.44 | 14.14 | 0.08818467 | 0.01271644
2023 | TUI2023 | TU Ilmenau | 2025-03-26 00:00:00.000 | 10:35 | 3.7 | 8 | 58 | 10.35 | 89.87 | 40 | 19.72 | 174.94 | 2.37 | 4.48 | 0.71 | 5.95 | 2.35 | 21 | 7 | 0.28 | 5 | 1.2 | 6.44 | 14.14 | 0.1851633 | 0.03114946
2024 | TUI2024 | TU Ilmenau | 2025-03-26 00:00:00.000 | 11:20 | 3.7 | 8 | 58 | 10.35 | 89.87 | 40 | 19.71 | 174.94 | 2.37 | 4.56 | 0.72 | 6.19 | 2.41 | 21 | 7 | 0.27 | 5 | 1.2 | 6.44 | 14.14 | 0.1758153 | 0.02874967
2025 | TUI2025 | TU Ilmenau | 2025-03-26 00:00:00.000 | 12:00 | 3.7 | 10 | 56.7 | 10.35 | 89.87 | 40 | 19.7 | 174.94 | 2.37 | 4.64 | 0.73 | 6.42 | 2.47 | 21 | 7 | 0.26 | 5 | 1.2 | 6.44 | 14.14 | 0.2467973 | 0.03526543
2026 | TUI2026 | TU Ilmenau | 2025-03-27 00:00:00.000 | 10:45 | 3.7 | 10 | 57.9 | 10.34 | 89.87 | 40 | 19.68 | 174.94 | 2.37 | 4.73 | 0.74 | 6.71 | 2.54 | 22 | 1 | 0.25 | 5 | 1.2 | 6.44 | 14.14 | 0.2512867 | 0.04806773
2027 | TUI2027 | TU Ilmenau | 2025-03-27 00:00:00.000 | 11:25 | 3.7 | 16 | 56.9 | 10.34 | 89.87 | 40 | 19.67 | 174.94 | 2.37 | 4.83 | 0.75 | 7 | 2.61 | 22 | 1 | 0.24 | 5 | 1.2 | 6.44 | 14.14 | 0.5425 | 0.08223904
2028 | TUI2028 | TU Ilmenau | 2025-03-27 00:00:00.000 | 13:35 | 3.7 | 16 | 58 | 10.34 | 89.87 | 40 | 19.65 | 174.94 | 2.37 | 4.98 | 0.76 | 7.47 | 2.72 | 22 | 1 | 0.23 | 5 | 1.2 | 6.44 | 14.14 | 0.5144113 | 0.08962059
2029 | TUI2029 | TU Ilmenau | 2025-03-27 00:00:00.000 | 14:38 | 3.7 | 3 | 57 | 10.33 | 89.87 | 40 | 19.62 | 174.94 | 2.37 | 5.14 | 0.78 | 7.93 | 2.83 | 22 | 1 | 0.22 | 9 | 1.2 | 6.44 | 14.14 | 0.09942733 | 0.03407713
2030 | TUI2030 | TU Ilmenau | 2025-05-06 00:00:00.000 | 10:20 | 3.6 | 3 | 57 | 10.33 | 89.87 | 40 | 19.62 | 174.94 | 2.37 | 5.19 | 0.78 | 8.09 | 2.87 | 62 | 40 | 0.21 | 9 | 1.2 | 6.44 | 14.14 | 0.07005333 | 0.03090621
2031 | TUI2031 | TU Ilmenau | 2025-05-07 00:00:00.000 | 9:00 | 3.6 | 3 | 57 | 10.33 | 89.87 | 40 | 19.61 | 174.94 | 2.66 | 5.24 | 0.79 | 8.249 | 2.91 | 63 | 41 | 0.2 | 9 | 1.2 | 6.44 | 14.14 | 0.1716967 | 0.08239736
2032 | TUI2032 | TU Ilmenau | 2025-05-07 00:00:00.000 | 12:00 | 3.6 | 8 | 57 | 10.5 | 90.71 | 37.06 | 23.21 | 176.19 | 2.66 | 5.24 | 0.8 | 8.19 | 2.95 | 63 | 41 | 0.19 | 9 | 1.2 | 6.44 | 14.14 | 0.313828 | 0.09390715
2033 | TUI2033 | TU Ilmenau | 2025-05-07 00:00:00.000 | 13:42 | 3.6 | 8 | 57 | 10.49 | 90.71 | 37.06 | 23.18 | 176.19 | 2.66 | 5.25 | 0.83 | 8.04 | 3.05 | 63 | 41 | 0.18 | 7 | 1.2 | 6.44 | 14.14 | 0.2779147 | 0.09290323
2034 | TUI2034 | TU Ilmenau | 2025-05-09 00:00:00.000 | 11:15 | 3.6 | 8 | 50 | 10.49 | 90.71 | 37.06 | 23.17 | 176.19 | 2.66 | 5.26 | 0.86 | 7.92 | 3.13 | 1 | 1 | 0.17 | 7 | 1.2 | 6.44 | 14.14 | 0.43439 | 0.07479491
2035 | TUI2035 | TU Ilmenau | 2025-05-09 00:00:00.000 | 14:00 | 3.6 | 8 | 58 | 10.49 | 90.71 | 37.06 | 23.15 | 176.19 | 2.66 | 5.27 | 0.88 | 7.8 | 3.21 | 1 | 1 | 0.16 | 7 | 1.2 | 6.44 | 14.14 | 0.3127407 | 0.05170744
2036 | TUI2036 | TU Ilmenau | 2025-05-12 00:00:00.000 | 9:15 | 3.6 | 8 | 57 | 10.48 | 90.71 | 37.06 | 23.14 | 176.19 | 2.66 | 5.27 | 0.91 | 7.69 | 3.29 | 4 | 3 | 0.15 | 7 | 1.2 | 6.44 | 14.14 | 0.3635147 | 0.04482222
2037 | TUI2037 | TU Ilmenau | 2025-05-12 00:00:00.000 | 10:20 | 3.5 | 3 | 57 | 10.48 | 90.71 | 37.06 | 23.12 | 176.19 | 2.66 | 5.28 | 0.93 | 7.57 | 3.37 | 4 | 3 | 0.14 | 7 | 1.2 | 6.44 | 14.14 | 0.1306147 | 0.01920502
2038 | TUI2038 | TU Ilmenau | 2025-05-12 00:00:00.000 | 10:57 | 3.5 | 16 | 57 | 10.48 | 90.71 | 37.06 | 23.12 | 176.19 | 2.66 | 5.28 | 0.94 | 7.53 | 3.4 | 4 | 3 | 0.13 | 7 | 1.2 | 6.44 | 14.14 | 0.7268427 | 0.1197917
2039 | TUI2039 | TU Ilmenau | 2025-05-12 00:00:00.000 | 12:50 | 3.6 | 8 | 57 | 10.47 | 90.71 | 37.06 | 23.08 | 176.18 | 2.66 | 5.3 | 0.99 | 7.29 | 3.55 | 4 | 3 | 0.12 | 5 | 1.2 | 6.44 | 14.14 | 0.2908853 | 0.04803775
2040 | TUI2040 | TU Ilmenau | 2025-05-12 00:00:00.000 | 13:30 | 3.6 | 8 | 57 | 10.47 | 90.71 | 37.06 | 23.07 | 176.18 | 2.65 | 5.3 | 1 | 7.21 | 3.61 | 4 | 3 | 0.11 | 9 | 1.2 | 6.44 | 14.14 | 0.347616 | 0.09706241
2041 | TUI2041 | TU Ilmenau | 2025-05-12 00:00:00.000 | 15:00 | 3.6 | 8 | 57 | 10.46 | 90.71 | 37.06 | 23.05 | 176.18 | 2.65 | 5.31 | 1.04 | 7.05 | 3.71 | 4 | 3 | 0.1 | 7 | 1.2 | 6.44 | 14.14 | 0.3597273 | 0.05031956
2042 | TUI2042 | TU Ilmenau | 2025-05-13 00:00:00.000 | 9:50 | 3.7 | 8 | 57 | 10.46 | 90.71 | 37.06 | 23.04 | 176.18 | 2.65 | 5.32 | 1.06 | 6.936 | 3.79 | 5 | 1 | 0.09 | 7 | 1.2 | 6.44 | 14.14 | 0.3731107 | 0.06297467
2043 | TUI2043 | TU Ilmenau | 2025-05-13 00:00:00.000 | 10:30 | 3.7 | 16 | 57 | 10.46 | 90.71 | 37.06 | 23.02 | 176.18 | 2.65 | 5.33 | 1.08 | 6.96 | 3.87 | 5 | 1 | 0.08 | 7 | 1.2 | 6.44 | 14.14 | 0.8080287 | 0.1313908
2044 | TUI2044 | TU Ilmenau | 2025-05-13 00:00:00.000 | 11:40 | 3.6 | 3 | 57 | 10.45 | 90.71 | 37.06 | 22.99 | 176.18 | 2.65 | 5.34 | 1.13 | 6.99 | 4.03 | 5 | 1 | 0.07 | 7 | 1.2 | 6.44 | 14.14 | 0.8080287 | 0.1313908
2045 | TUI2045 | TU Ilmenau | 2025-05-13 00:00:00.000 | 13:20 | 3.6 | 8 | 57 | 10.45 | 90.7 | 37.06 | 22.98 | 176.18 | 2.65 | 5.34 | 1.14 | 7 | 4.06 | 5 | 1 | 0.06 | 5 | 1.2 | 6.44 | 14.14 | 0.303256 | 0.172112
2046 | TUI2046 | TU Ilmenau | 2025-05-13 00:00:00.000 | 14:10 | 3.6 | 8 | 57 | 10.45 | 90.7 | 37.06 | 22.97 | 176.18 | 2.65 | 5.35 | 1.16 | 7.02 | 4.12 | 5 | 1 | 0.05 | 5 | 1.2 | 6.44 | 14.14 | 0.3142727 | 0.08173674
2047 | TUI2047 | TU Ilmenau | 2025-05-22 00:00:00.000 | 10:35 | 3.7 | 8 | 57 | 10.44 | 90.7 | 37.06 | 22.96 | 176.18 | 2.65 | 5.35 | 1.18 | 7.03 | 4.17 | 14 | 9 | 0.04 | 7 | 1.2 | 6.44 | 14.14 | 0.282278 | 0.06595563
2048 | TUI2048 | TU Ilmenau | 2025-05-22 00:00:00.000 | 11:10 | 3.7 | 8 | 57 | 10.44 | 90.7 | 37.06 | 22.94 | 176.18 | 2.65 | 5.36 | 1.2 | 7.05 | 4.25 | 14 | 9 | 1 | 7 | 1.2 | 6.44 | 14.14 | 0.2436287 | 0.0696472
2049 | TUI2049 | TU Ilmenau | 2025-05-22 00:00:00.000 | 14:45 | 3.6 | 8 | 57 | 10.44 | 90.7 | 37.06 | 22.93 | 176.18 | 2.65 | 5.37 | 1.22 | 7.07 | 4.33 | 14 | 9 | 0.99 | 7 | 1.2 | 6.44 | 14.14 | 0.2909547 | 0.06585157
2052 | TUI2052 | TU Ilmenau | 2025-05-23 00:00:00.000 | 10:45 | 3.6 | 8 | 57 | 10.44 | 90.7 | 37.06 | 22.91 | 176.18 | 3 | 5.38 | 1.25 | 7.09 | 4.41 | 15 | 9 | 0.98 | 7 | 1.2 | 6.44 | 14.14 | 0.2275673 | 0.05935229
2053 | TUI2053 | TU Ilmenau | 2025-05-23 00:00:00.000 | 11:40 | 3.6 | 8 | 57 | 10.53 | 91.41 | 37.06 | 23.6 | 176.32 | 3 | 5.38 | 1.27 | 7.11 | 4.49 | 15 | 9 | 0.97 | 7 | 1.2 | 6.44 | 14.14 | 0.2953213 | 0.05897894
2054 | TUI2054 | TU Ilmenau | 2025-05-23 00:00:00.000 | 15:00 | 3.6 | 8 | 55 | 10.53 | 91.41 | 37.06 | 23.59 | 176.32 | 3 | 5.39 | 1.3 | 7.13 | 4.57 | 15 | 9 | 0.96 | 5 | 1.2 | 6.44 | 14.14 | 0.270638 | 0.1453268
2055 | TUI2055 | TU Ilmenau | 2025-05-27 00:00:00.000 | 10:20 | 3.6 | 8 | 55 | 10.53 | 91.41 | 37.06 | 23.58 | 176.32 | 3 | 5.4 | 1.31 | 7.14 | 4.62 | 19 | 4 | 0.95 | 7 | 1.2 | 6.44 | 14.14 | 0.312896 | 0.07188903
2056 | TUI2056 | TU Ilmenau | 2025-05-27 00:00:00.000 | 11:25 | 3.6 | 8 | 55 | 10.52 | 91.41 | 37.06 | 23.56 | 176.32 | 3 | 5.4 | 1.34 | 7.16 | 4.7 | 19 | 4 | 0.94 | 5 | 1.2 | 6.44 | 14.14 | 0.2989987 | 0.050608
2057 | TUI2057 | TU Ilmenau | 2025-05-27 00:00:00.000 | 12:05 | 3.6 | 8 | 55 | 10.52 | 91.41 | 37.06 | 23.55 | 176.32 | 3 | 5.41 | 1.36 | 7.17 | 4.76 | 19 | 4 | 0.93 | 9 | 1.2 | 6.44 | 14.14 | 0.286496 | 0.1125839
2058 | TUI2058 | TU Ilmenau | 2025-06-03 00:00:00.000 | 10:20 | 3.6 | 8 | 50 | 10.52 | 91.41 | 37.06 | 23.53 | 176.32 | 3 | 5.42 | 1.39 | 7.2 | 4.86 | 26 | 7 | 0.92 | 7 | 1.2 | 6.44 | 14.14 | 0.242988 | 0.080015
2059 | TUI2059 | TU Ilmenau | 2025-06-03 00:00:00.000 | 11:25 | 3.6 | 8 | 50 | 10.51 | 91.41 | 37.06 | 23.51 | 176.32 | 3 | 5.42 | 1.41 | 7.22 | 4.94 | 26 | 7 | 0.91 | 5 | 1.2 | 6.44 | 14.14 | 0.2462553 | 0.05463859
2060 | TUI2060 | TU Ilmenau | 2025-06-03 00:00:00.000 | 13:00 | 3.6 | 8 | 50 | 10.51 | 91.41 | 37.06 | 23.49 | 176.32 | 3 | 5.43 | 1.44 | 7.24 | 5.04 | 26 | 7 | 0.9 | 9 | 1.2 | 6.44 | 14.14 | 0.2027867 | 0.08781294
2061 | TUI2061 | TU Ilmenau | 2025-06-03 00:00:00.000 | 14:10 | 3.6 | 8 | 50 | 10.5 | 91.4 | 37.06 | 23.47 | 176.32 | 3 | 5.44 | 1.47 | 7.27 | 5.14 | 26 | 7 | 0.89 | 7 | 1.2 | 6.44 | 14.14 | 0.529612 | 0.15103
2062 | TUI2062 | TU Ilmenau | 2025-06-03 00:00:00.000 | 15:05 | 3.6 | 16 | 50 | 10.5 | 91.4 | 37.06 | 23.46 | 176.32 | 3 | 5.45 | 1.5 | 7.29 | 5.22 | 26 | 7 | 0.88 | 7 | 1.2 | 6.44 | 14.14 | 0.085672 | 0.02667608
2063 | TUI2063 | TU Ilmenau | 2025-06-10 00:00:00.000 | 11:05 | 3.6 | 3 | 60 | 10.49 | 91.4 | 37.06 | 23.43 | 176.32 | 3 | 5.46 | 1.55 | 7.32 | 5.38 | 33 | 7 | 0.87 | 7 | 1.2 | 6.44 | 14.14 | 0.3711047 | 0.06849497
2064 | TUI2064 | TU Ilmenau | 2025-06-10 00:00:00.000 | 11:50 | 3.6 | 8 | 60 | 10.49 | 91.4 | 37.06 | 23.42 | 176.32 | 3 | 5.47 | 1.56 | 7.33 | 5.41 | 33 | 7 | 0.86 | 7 | 1.2 | 6.44 | 14.14 | 0.6792193 | 0.3638325
2065 | TUI2065 | TU Ilmenau | 2025-06-10 00:00:00.000 | 13:50 | 3.6 | 16 | 60 | 10.49 | 91.4 | 37.06 | 23.4 | 176.32 | 3 | 5.47 | 1.58 | 7.35 | 5.49 | 33 | 7 | 0.85 | 7 | 1.2 | 6.44 | 14.14 | 0.1329767 | 0.02780671
2066 | TUI2066 | TU Ilmenau | 2025-06-11 00:00:00.000 | 10:50 | 3.6 | 3 | 60 | 10.48 | 91.4 | 37.06 | 23.37 | 176.32 | 2.99 | 5.49 | 1.63 | 7.39 | 5.65 | 34 | 1 | 0.84 | 5 | 1.2 | 6.44 | 14.14 | 0.328004 | 0.08123567
2067 | TUI2067 | TU Ilmenau | 2025-06-11 00:00:00.000 | 11:20 | 3.6 | 8 | 60 | 10.48 | 91.4 | 37.06 | 23.37 | 176.32 | 2.99 | 5.49 | 1.63 | 7.4 | 5.67 | 34 | 1 | 0.83 | 9 | 1.2 | 6.44 | 14.14 | 0.240441 | 0.1595324
2068 | TUI2068 | TU Ilmenau | 2025-06-11 00:00:00.000 | 12:40 | 3.6 | 8 | 60 | 10.48 | 91.4 | 37.06 | 23.35 | 176.32 | 2.99 | 5.5 | 1.67 | 7.42 | 5.77 | 34 | 1 | 0.82 | 3 | 1.2 | 6.44 | 14.14 | 0.1533967 | 0.115485
2069 | TUI2069 | TU Ilmenau | 2025-06-11 00:00:00.000 | 13:20 | 3.6 | 8 | 60 | 10.48 | 91.4 | 37.06 | 23.34 | 176.32 | 2.99 | 5.5 | 1.68 | 7.43 | 5.8 | 34 | 1 | 0.81 | 11 | 1.2 | 6.44 | 14.14 | 0.318712 | 0.1364153
2070 | TUI2070 | TU Ilmenau | 2025-06-17 00:00:00.000 | 10:30 | 3.6 | 8 | 55 | 10.47 | 91.4 | 37.06 | 24.03 | 176.32 | 2.99 | 5.51 | 1.71 | 7.46 | 5.92 | 40 | 1 | 1 | 5 | 1.2 | 6.44 | 14.14 | 0.2982593 | 0.05697154
2071 | TUI2071 | TU Ilmenau | 2025-06-17 00:00:00.000 | 11:25 | 3.6 | 8 | 55 | 10.47 | 91.4 | 37.06 | 24.01 | 176.32 | 2.99 | 5.52 | 1.73 | 7.47 | 5.98 | 40 | 1 | 0.99 | 9 | 1.2 | 6.44 | 14.14 | 0.3217653 | 0.1247847
2072 | TUI2072 | TU Ilmenau | 2025-06-17 00:00:00.000 | 12:05 | 3.6 | 8 | 55 | 10.46 | 91.4 | 37.06 | 23.99 | 176.32 | 2.99 | 5.53 | 1.76 | 7.5 | 6.08 | 40 | 1 | 0.98 | 3 | 1.2 | 6.44 | 14.14 | 0.1331427 | 0.1051136
2073 | TUI2073 | TU Ilmenau | 2025-05-08 00:00:00.000 | 13:30 | 3.6 | 8 | 55 | 10.46 | 91.4 | 37.06 | 23.99 | 176.32 | 2.99 | 5.53 | 1.77 | 7.5 | 6.11 | 0 | 1 | 0.97 | 11 | 1.2 | 6.44 | 14.14 | 0.263038 | 0.1143274
2074 | TUI2074 | TU Ilmenau | 2025-06-18 00:00:00.000 | 9:55 | 3.6 | 8 | 50 | 10.46 | 91.4 | 37.06 | 23.96 | 176.32 | 2.99 | 5.54 | 1.81 | 7.53 | 6.23 | 41 | 1 | 0.96 | 5 | 1.2 | 6.44 | 14.14 | 0.2689987 | 0.04816607
2075 | TUI2075 | TU Ilmenau | 2025-06-18 00:00:00.000 | 10:45 | 3.6 | 8 | 50 | 10.46 | 91.4 | 37.06 | 23.95 | 176.32 | 2.99 | 5.55 | 1.82 | 7.55 | 6.29 | 41 | 1 | 0.95 | 9 | 1.2 | 6.44 | 14.14 | 0.2626393 | 0.1073024
2076 | TUI2076 | TU Ilmenau | 2025-06-18 00:00:00.000 | 11:30 | 3.6 | 8 | 50 | 10.45 | 91.4 | 37.06 | 23.93 | 176.32 | 2.99 | 5.56 | 1.86 | 7.57 | 6.39 | 41 | 1 | 0.94 | 3 | 1.2 | 6.44 | 14.14 | 0.1921573 | 0.04877225
2077 | TUI2077 | TU Ilmenau | 2025-06-18 00:00:00.000 | 13:05 | 3.6 | 8 | 50 | 10.45 | 91.4 | 37.06 | 23.93 | 176.32 | 2.99 | 5.56 | 1.87 | 7.58 | 6.42 | 41 | 1 | 0.93 | 11 | 1.2 | 6.44 | 14.14 | 0.212918 | 0.1139019
2078 | TUI2078 | TU Ilmenau | 2025-06-25 00:00:00.000 | 10:40 | 3.4 | 8 | 55 | 10.45 | 91.4 | 37.06 | 23.91 | 176.32 | 2.99 | 5.57 | 1.89 | 7.6 | 6.5 | 48 | 7 | 0.92 | 7 | 1.2 | 6.44 | 14.14 | 0.3437847 | 0.07709947
2079 | TUI2079 | TU Ilmenau | 2025-06-25 00:00:00.000 | 11:25 | 3.4 | 8 | 55 | 10.44 | 91.39 | 37.06 | 23.89 | 176.32 | 2.99 | 5.57 | 1.91 | 7.62 | 6.58 | 48 | 7 | 0.91 | 3 | 1.2 | 6.44 | 14.14 | 0.1030333 | 0.107265
2080 | TUI2080 | TU Ilmenau | 2025-06-25 00:00:00.000 | 11:55 | 3.4 | 8 | 55 | 10.44 | 91.39 | 37.06 | 23.89 | 176.32 | 2.99 | 5.58 | 1.92 | 7.63 | 6.61 | 48 | 7 | 0.9 | 5 | 1.2 | 6.44 | 14.14 | 0.2993033 | 0.06732585
2081 | TUI2081 | TU Ilmenau | 2025-06-25 00:00:00.000 | 12:40 | 3.4 | 8 | 55 | 10.44 | 91.39 | 37.06 | 23.88 | 176.32 | 2.99 | 5.58 | 1.94 | 7.64 | 6.67 | 48 | 7 | 0.89 | 9 | 1.2 | 6.44 | 14.14 | 0.3440807 | 0.1179534
2082 | TUI2082 | TU Ilmenau | 2025-06-25 00:00:00.000 | 13:50 | 3.4 | 8 | 55 | 10.43 | 91.39 | 37.06 | 23.86 | 176.31 | 2.99 | 5.59 | 1.97 | 7.67 | 6.77 | 48 | 7 | 0.88 | 11 | 1.2 | 6.44 | 14.14 | 0.3023987 | 0.1311354
2083 | TUI2083 | TU Ilmenau | 2025-06-25 00:00:00.000 | 14:30 | 3.4 | 16 | 55 | 10.43 | 91.39 | 37.06 | 23.83 | 176.31 | 2.99 | 5.6 | 2.01 | 7.69 | 6.89 | 48 | 7 | 0.87 | 7 | 1.2 | 6.44 | 14.14 | 0.7019727 | 0.1614869
2084 | TUI2084 | TU Ilmenau | 2025-06-25 00:00:00.000 | 15:15 | 3.4 | 3 | 55 | 10.42 | 91.39 | 37.06 | 23.8 | 176.31 | 2.98 | 5.62 | 2.06 | 7.73 | 7.05 | 48 | 7 | 0.86 | 7 | 1.2 | 6.44 | 14.14 | 0.1120813 | 0.02976731
2085 | TUI2085 | TU Ilmenau | 2025-06-25 00:00:00.000 | 15:50 | 3.4 | 8 | 55 | 10.42 | 91.39 | 37.06 | 23.79 | 176.31 | 2.98 | 5.62 | 2.07 | 7.74 | 7.08 | 48 | 7 | 0.85 | 7 | 1.2 | 6.44 | 14.14 | 0.30853 | 0.08191106
2086 | TUI2086 | TU Ilmenau | 2025-07-08 00:00:00.000 | 10:45 | 3.4 | 8 | 50 | 10.42 | 91.39 | 37.06 | 24.49 | 176.31 | 2.98 | 5.63 | 2.09 | 7.76 | 7.16 | 61 | 13 | 0.84 | 7 | 1.2 | 6.44 | 14.14 | 0.2847807 | 0.08569723
2087 | TUI2087 | TU Ilmenau | 2025-07-08 00:00:00.000 | 12:50 | 3.4 | 16 | 50 | 10.42 | 91.39 | 37.06 | 24.47 | 176.31 | 2.98 | 5.63 | 2.11 | 7.78 | 7.23 | 61 | 13 | 0.83 | 7 | 1.2 | 6.44 | 14.14 | 0.5616307 | 0.1783379
2088 | TUI2088 | TU Ilmenau | 2025-07-08 00:00:00.000 | 12:55 | 3.4 | 3 | 50 | 10.41 | 91.39 | 37.06 | 24.44 | 176.31 | 2.98 | 5.65 | 2.16 | 7.82 | 7.39 | 61 | 13 | 0.82 | 7 | 1.2 | 6.44 | 14.14 | 0.100772 | 0.02525316
2089 | TUI2089 | TU Ilmenau | 2025-07-08 00:00:00.000 | 13:25 | 3.4 | 8 | 50 | 10.41 | 91.39 | 37.06 | 24.43 | 176.31 | 2.98 | 5.65 | 2.17 | 7.82 | 7.42 | 61 | 13 | 0.81 | 5 | 1.2 | 6.44 | 14.14 | 0.2384593 | 0.05039019
2090 | TUI2090 | TU Ilmenau | 2025-07-08 00:00:00.000 | 14:05 | 3.4 | 8 | 50 | 10.41 | 91.39 | 37.06 | 24.42 | 176.31 | 2.98 | 5.65 | 2.19 | 7.84 | 7.48 | 61 | 13 | 0.8 | 9 | 1.2 | 6.44 | 14.14 | 0.2531493 | 0.1148657
2091 | TUI2091 | TU Ilmenau | 2025-07-08 00:00:00.000 | 14:45 | 3.4 | 8 | 50 | 10.4 | 91.39 | 37.06 | 24.4 | 176.31 | 2.98 | 5.66 | 2.22 | 7.86 | 7.58 | 61 | 13 | 0.79 | 3 | 1.2 | 6.44 | 14.14 | 0.1736867 | 0.0493352
2092 | TUI2092 | TU Ilmenau | 2025-07-08 00:00:00.000 | 15:45 | 3.4 | 8 | 50 | 10.4 | 91.39 | 37.06 | 24.39 | 176.31 | 2.98 | 5.67 | 2.23 | 7.87 | 7.61 | 61 | 13 | 0.78 | 11 | 1.2 | 6.44 | 14.14 | 0.2474527 | 0.1240197
2093 | TUI2093 | TU Ilmenau | 2025-07-09 00:00:00.000 | 10:20 | 3.4 | 8 | 60 | 10.39 | 91.39 | 37.06 | 24.37 | 176.31 | 2.98 | 5.68 | 2.27 | 7.9 | 7.73 | 62 | 1 | 0.77 | 7 | 1.2 | 6.44 | 14.14 | 0.377216 | 0.06688037
2094 | TUI2094 | TU Ilmenau | 2025-07-09 00:00:00.000 | 11:00 | 3.4 | 16 | 60 | 10.39 | 91.39 | 37.06 | 24.35 | 176.31 | 2.98 | 5.68 | 2.29 | 7.92 | 7.81 | 62 | 1 | 0.76 | 7 | 1.2 | 6.44 | 14.14 | 0.8549833 | 0.1633305
2095 | TUI2095 | TU Ilmenau | 2025-07-09 00:00:00.000 | 11:45 | 3.4 | 3 | 60 | 10.38 | 91.38 | 37.06 | 24.32 | 176.31 | 2.98 | 5.7 | 2.34 | 7.96 | 7.97 | 62 | 1 | 0.75 | 7 | 1.2 | 6.44 | 14.14 | 0.1400747 | 0.02089686
2096 | TUI2096 | TU Ilmenau | 2025-07-09 00:00:00.000 | 13:15 | 3.4 | 8 | 60 | 10.38 | 91.38 | 37.06 | 24.32 | 176.31 | 2.98 | 5.7 | 2.35 | 7.97 | 8 | 62 | 1 | 0.74 | 5 | 1.2 | 6.44 | 14.14 | 0.3338393 | 0.06990984
2097 | TUI2097 | TU Ilmenau | 2025-07-09 00:00:00.000 | 13:55 | 3.4 | 8 | 60 | 10.38 | 91.38 | 37.06 | 24.31 | 176.31 | 2.98 | 5.71 | 2.37 | 7.98 | 8.06 | 62 | 1 | 0.73 | 9 | 1.2 | 6.44 | 14.14 | 0.4560193 | 0.113281
2098 | TUI2098 | TU Ilmenau | 2025-07-09 00:00:00.000 | 14:30 | 3.4 | 8 | 60 | 10.38 | 91.38 | 37.06 | 24.29 | 176.31 | 2.98 | 5.72 | 2.4 | 8 | 8.16 | 62 | 1 | 0.72 | 3 | 1.2 | 6.44 | 14.14 | 0.050406 | 0.06538
2099 | TUI2099 | TU Ilmenau | 2025-07-09 00:00:00.000 | 15:10 | 3.4 | 8 | 60 | 10.38 | 91.38 | 37.06 | 24.28 | 176.31 | 2.98 | 5.72 | 2.41 | 8.01 | 8.19 | 62 | 1 | 0.71 | 11 | 1.2 | 6.44 | 14.14 | 0.355448 | 0.1289966
2100 | TUI2100 | TU Ilmenau | 2025-07-15 00:00:00.000 | 10:50 | 3 | 8 | 55 | 10.37 | 91.38 | 37.06 | 24.25 | 176.31 | 2.98 | 5.73 | 2.44 | 8.04 | 8.31 | 68 | 6 | 0.7 | 7 | 1.2 | 6.44 | 14.14 | 0.4229687 | 0.06931898
2101 | TUI2101 | TU Ilmenau | 2025-07-15 00:00:00.000 | 11:40 | 3 | 8 | 55 | 10.37 | 91.38 | 37.06 | 24.24 | 176.31 | 2.97 | 5.74 | 2.47 | 8.06 | 8.39 | 68 | 6 | 0.69 | 3 | 1.2 | 6.44 | 14.14 | 0.01870533 | 0.02555284
2102 | TUI2102 | TU Ilmenau | 2025-07-15 00:00:00.000 | 12:55 | 3 | 8 | 55 | 10.37 | 91.38 | 37.06 | 24.23 | 176.31 | 2.97 | 5.74 | 2.48 | 8.07 | 8.42 | 68 | 6 | 0.68 | 5 | 1.2 | 6.44 | 14.14 | 0.304178 | 0.1188775
2103 | TUI2103 | TU Ilmenau | 2025-07-15 00:00:00.000 | 13:45 | 3 | 8 | 55 | 10.36 | 91.38 | 37.06 | 24.93 | 176.31 | 2.97 | 5.75 | 2.5 | 8.08 | 8.48 | 68 | 6 | 1 | 9 | 1.2 | 6.44 | 14.14 | 0.4717473 | 0.1281062
2104 | TUI2104 | TU Ilmenau | 2025-07-15 00:00:00.000 | 14:20 | 3 | 8 | 55 | 10.36 | 91.38 | 37.06 | 24.91 | 176.31 | 2.97 | 5.75 | 2.53 | 8.11 | 8.58 | 68 | 6 | 0.99 | 11 | 1.2 | 6.44 | 14.14 | 0.430938 | 0.1570955
2105 | TUI2105 | TU Ilmenau | 2025-07-15 00:00:00.000 | 14:55 | 3 | 16 | 55 | 10.35 | 91.38 | 37.06 | 24.88 | 176.31 | 2.97 | 5.77 | 2.56 | 8.14 | 8.7 | 68 | 6 | 0.98 | 7 | 1.2 | 6.44 | 14.14 | 0.8379607 | 0.1616762
2106 | TUI2106 | TU Ilmenau | 2025-07-15 00:00:00.000 | 15:40 | 3 | 3 | 55 | 10.35 | 91.38 | 37.06 | 24.85 | 176.31 | 2.97 | 5.78 | 2.61 | 8.18 | 8.86 | 68 | 6 | 0.97 | 7 | 1.2 | 6.44 | 14.14 | 0.1618033 | 0.03462507
2107 | TUI2107 | TU Ilmenau | 2025-07-23 00:00:00.000 | 11:45 | 3 | 8 | 55 | 10.35 | 91.38 | 37.06 | 24.85 | 176.31 | 2.97 | 5.78 | 2.62 | 8.18 | 8.89 | 76 | 8 | 0.96 | 7 | 1.2 | 6.44 | 14.14 | 0.437504 | 0.0885138
2108 | TUI2108 | TU Ilmenau | 2025-07-23 00:00:00.000 | 13:15 | 3 | 8 | 50 | 10.34 | 91.38 | 37.06 | 24.83 | 176.31 | 2.97 | 5.79 | 2.64 | 8.2 | 8.96 | 76 | 8 | 0.95 | 7 | 1.2 | 6.44 | 14.14 | 0.3159587 | 0.1474208
2109 | TUI2109 | TU Ilmenau | 2025-07-25 00:00:00.000 | 14:40 | 3 | 16 | 50 | 10.34 | 91.38 | 37.06 | 24.82 | 176.31 | 2.97 | 5.8 | 2.67 | 8.22 | 9.04 | 78 | 8 | 0.94 | 7 | 1.2 | 6.44 | 14.14 | 0.6416553 | 0.1247517
2110 | TUI2110 | TU Ilmenau | 2025-07-23 00:00:00.000 | 16:20 | 3 | 3 | 50 | 10.33 | 91.38 | 37.06 | 24.78 | 176.31 | 2.97 | 5.81 | 2.72 | 8.26 | 9.2 | 76 | 8 | 0.93 | 7 | 1.2 | 6.44 | 14.14 | 0.1438747 | 0.0316514
2111 | TUI2111 | TU Ilmenau | 2025-07-24 00:00:00.000 | 13:40 | 3 | 15 | 57 | 10.33 | 91.38 | 37.06 | 24.78 | 176.31 | 2.97 | 5.81 | 2.73 | 8.27 | 9.23 | 77 | 1 | 0.92 | 5 | 1.2 | 6.44 | 14.14 | 0.3343347 | 0.06269389
2112 | TUI2112 | TU Ilmenau | 2025-07-24 00:00:00.000 | 14:20 | 3 | 15 | 57 | 10.33 | 91.38 | 37.06 | 24.76 | 176.31 | 2.97 | 5.82 | 2.76 | 8.29 | 9.34 | 77 | 1 | 0.91 | 9 | 1.2 | 6.44 | 14.14 | 0.3374927 | 0.1158508
2113 | TUI2113 | TU Ilmenau | 2025-07-24 00:00:00.000 | 15:00 | 3 | 15 | 57 | 10.32 | 91.37 | 37.06 | 24.72 | 176.31 | 2.97 | 5.84 | 2.82 | 8.34 | 9.53 | 77 | 1 | 0.9 | 3 | 1.2 | 6.44 | 14.14 | 0.06902333 | 0.08724884
2114 | TUI2114 | TU Ilmenau | 2025-07-24 00:00:00.000 | 15:35 | 3 | 15 | 57 | 10.32 | 91.37 | 37.06 | 24.71 | 176.31 | 2.97 | 5.85 | 2.84 | 8.36 | 9.59 | 77 | 1 | 0.89 | 11 | 1.2 | 6.44 | 14.14 | 0.3200493 | 0.1347787
2124 | TUI2124 | TU Ilmenau | 2025-08-12 00:00:00.000 | 9:50 | 3 | 8 | 60 | 10.5 | 90 | 40 | 20 | 175 | 2.5 | 2 | 0.5 | 0.15 | 0 | 1 | 6 | 0.79 | 7 | 1.2 | 0.84 | 14.14 | 0.2157753 | 0.2246487
2125 | TUI2125 | TU Ilmenau | 2025-08-12 00:00:00.000 | 10:40 | 3.5 | 8 | 60 | 10.5 | 90 | 40 | 19.98 | 175 | 2.5 | 2.01 | 0.52 | 0.17 | 0.08 | 1 | 6 | 0.78 | 7 | 1.2 | 0.84 | 14.14 | 0.3483107 | 0.049424
2126 | TUI2126 | TU Ilmenau | 2025-08-12 00:00:00.000 | 12:31 | 3.4 | 16 | 60 | 10.49 | 90 | 40 | 19.97 | 175 | 2.5 | 2.01 | 0.55 | 0.19 | 0.16 | 1 | 6 | 0.77 | 7 | 1.2 | 0.84 | 14.14 | 0.5326603 | 0.2010574
2127 | TUI2127 | TU Ilmenau | 2025-08-12 00:00:00.000 | 13:05 | 3.4 | 3 | 60 | 10.49 | 90 | 40 | 19.94 | 175 | 2.5 | 2.03 | 0.6 | 0.23 | 0.32 | 1 | 6 | 0.76 | 7 | 1.2 | 0.84 | 14.14 | 0.1354227 | 0.02919744
2128 | TUI2128 | TU Ilmenau | 2025-08-12 00:00:00.000 | 14:10 | 3.4 | 8 | 60 | 10.49 | 90 | 40 | 19.93 | 175 | 2.5 | 2.03 | 0.61 | 0.23 | 0.35 | 1 | 6 | 0.75 | 5 | 1.2 | 0.84 | 14.14 | 0.364202 | 0.05940261
2129 | TUI2129 | TU Ilmenau | 2025-08-12 00:00:00.000 | 15:00 | 3.4 | 8 | 60 | 10.48 | 90 | 40 | 19.92 | 175 | 2.5 | 2.04 | 0.62 | 0.25 | 0.4 | 1 | 6 | 0.74 | 9 | 1.2 | 0.84 | 14.14 | 0.4235367 | 0.08254008
2130 | TUI2130 | TU Ilmenau | 2025-08-14 00:00:00.000 | 10:10 | 3.4 | 8 | 60 | 10.48 | 90 | 40 | 19.9 | 175 | 2.5 | 2.05 | 0.65 | 0.27 | 0.5 | 3 | 2 | 0.73 | 3 | 1.2 | 0.84 | 14.14 | 0.1576653 | 0.08849285
2131 | TUI2131 | TU Ilmenau | 2025-08-14 00:00:00.000 | 10:50 | 3.4 | 8 | 60 | 10.48 | 90 | 40 | 19.89 | 175 | 2.5 | 2.05 | 0.67 | 0.28 | 0.54 | 3 | 2 | 0.72 | 11 | 1.2 | 0.84 | 14.14 | 0.4033653 | 0.102402
2132 | TUI2132 | TU Ilmenau | 2025-08-14 00:00:00.000 | 11:30 | 3.4 | 3 | 60 | 10.47 | 90 | 40 | 19.87 | 175 | 2.5 | 2.06 | 0.7 | 0.31 | 0.66 | 3 | 2 | 0.71 | 11 | 1.2 | 0.84 | 14.14 | 0.145348 | 0.03349177
2133 | TUI2133 | TU Ilmenau | 2025-08-14 00:00:00.000 | 12:30 | 3.4 | 10 | 60 | 10.47 | 90 | 40 | 19.86 | 175 | 2.5 | 2.06 | 0.72 | 0.32 | 0.71 | 3 | 2 | 0.7 | 7 | 1.2 | 0.84 | 14.14 | 0.5036947 | 0.1010901
2134 | TUI2134 | TU Ilmenau | 2025-08-14 00:00:00.000 | 13:30 | 3.4 | 5 | 60 | 10.47 | 89.99 | 40 | 19.84 | 175 | 2.49 | 2.07 | 0.75 | 0.35 | 0.81 | 3 | 2 | 0.69 | 7 | 1.2 | 0.84 | 14.14 | 0.2427227 | 0.08707932
2135 | TUI2135 | TU Ilmenau | 2025-08-14 00:00:00.000 | 14:10 | 3.4 | 16 | 60 | 10.46 | 89.99 | 40 | 19.83 | 175 | 2.49 | 2.08 | 0.76 | 0.36 | 0.86 | 3 | 2 | 0.68 | 5 | 1.2 | 0.84 | 14.14 | 0.601154 | 0.3355347
2136 | TUI2136 | TU Ilmenau | 2025-08-18 00:00:00.000 | 10:00 | 3.4 | 8 | 50 | 10.46 | 89.99 | 40 | 19.81 | 175 | 2.49 | 2.09 | 0.8 | 0.39 | 0.97 | 7 | 4 | 0.67 | 7 | 1.2 | 0.84 | 14.14 | 0.2572307 | 0.05971733
2137 | TUI2137 | TU Ilmenau | 2025-08-18 00:00:00.000 | 11:00 | 3.4 | 16 | 50 | 10.46 | 89.99 | 40 | 19.79 | 175 | 2.49 | 2.1 | 0.82 | 0.41 | 1.05 | 7 | 4 | 0.66 | 7 | 1.2 | 0.84 | 14.14 | 0.5870993 | 0.1193684
2138 | TUI2138 | TU Ilmenau | 2025-08-18 00:00:00.000 | 11:50 | 3.4 | 3 | 50 | 10.45 | 89.99 | 40 | 19.76 | 175 | 2.49 | 2.11 | 0.87 | 0.45 | 1.21 | 7 | 4 | 0.65 | 7 | 1.2 | 0.84 | 14.14 | 0.09994133 | 0.02080527
2139 | TUI2139 | TU Ilmenau | 2025-08-18 00:00:00.000 | 12:20 | 3.4 | 8 | 50 | 10.45 | 89.99 | 40 | 19.75 | 175 | 2.49 | 2.11 | 0.88 | 0.45 | 1.24 | 7 | 4 | 0.64 | 5 | 1.2 | 0.84 | 14.14 | 0.2686027 | 0.04980052
2140 | TUI2140 | TU Ilmenau | 2025-08-18 00:00:00.000 | 13:00 | 3.4 | 8 | 50 | 10.45 | 89.99 | 40 | 19.74 | 175 | 2.49 | 2.12 | 0.9 | 0.47 | 1.29 | 7 | 4 | 0.63 | 9 | 1.2 | 0.84 | 14.14 | 0.2715067 | 0.09650747
2141 | TUI2141 | TU Ilmenau | 2025-08-21 00:00:00.000 | 10:20 | 3.4 | 8 | 50 | 10.44 | 89.99 | 40 | 20.43 | 175 | 2.49 | 2.13 | 0.93 | 0.49 | 1.4 | 10 | 3 | 1 | 3 | 1.2 | 0.84 | 14.14 | 0.173486 | 0.05024668
2142 | TUI2142 | TU Ilmenau | 2025-08-21 00:00:00.000 | 11:30 | 3.4 | 8 | 50 | 10.44 | 89.99 | 40 | 20.42 | 174.99 | 2.49 | 2.13 | 0.94 | 0.5 | 1.43 | 10 | 3 | 0.99 | 11 | 1.2 | 0.84 | 14.14 | 0.16058 | 0.08043423
2143 | TUI2143 | TU Ilmenau | 2025-08-21 00:00:00.000 | 12:20 | 3.4 | 8 | 50 | 10.44 | 89.99 | 40 | 20.4 | 174.99 | 2.49 | 2.14 | 0.97 | 0.53 | 1.55 | 10 | 3 | 0.98 | 7 | 1.2 | 0.84 | 14.14 | 0.254838 | 0.06156007
2144 | TUI2144 | TU Ilmenau | 2025-08-21 00:00:00.000 | 13:05 | 3.4 | 16 | 50 | 10.43 | 89.99 | 40 | 20.38 | 174.99 | 2.49 | 2.15 | 1 | 0.55 | 1.63 | 10 | 3 | 0.97 | 7 | 1.2 | 0.84 | 14.14 | 0.5264193 | 0.1489253
2145 | TUI2145 | TU Ilmenau | 2025-08-22 00:00:00.000 | 10:15 | 3.4 | 3 | 50 | 10.43 | 89.99 | 40 | 20.35 | 174.99 | 2.49 | 2.16 | 1.05 | 0.59 | 1.78 | 11 | 1 | 0.96 | 7 | 1.2 | 0.84 | 14.14 | 0.1016673 | 0.01968948
2146 | TUI2146 | TU Ilmenau | 2025-08-22 00:00:00.000 | 10:45 | 3.4 | 8 | 50 | 10.42 | 89.99 | 40 | 20.34 | 174.99 | 2.49 | 2.16 | 1.06 | 0.59 | 1.81 | 11 | 1 | 0.95 | 5 | 1.2 | 0.84 | 14.14 | 0.2408227 | 0.06370661
2147 | TUI2147 | TU Ilmenau | 2025-08-22 00:00:00.000 | 11:50 | 3.4 | 8 | 50 | 10.42 | 89.99 | 40 | 20.33 | 174.99 | 2.49 | 2.17 | 1.07 | 0.61 | 1.87 | 11 | 1 | 0.94 | 9 | 1.2 | 0.84 | 14.14 | 0.1703733 | 0.07048504
2148 | TUI2148 | TU Ilmenau | 2025-08-22 00:00:00.000 | 13:00 | 3.4 | 8 | 50 | 10.42 | 89.99 | 40 | 20.31 | 174.99 | 2.49 | 2.18 | 1.1 | 0.63 | 1.97 | 11 | 1 | 0.93 | 3 | 1.2 | 0.84 | 14.14 | 0.1420367 | 0.07260966
2149 | TUI2149 | TU Ilmenau | 2025-08-22 00:00:00.000 | 13:45 | 3.4 | 8 | 50 | 10.42 | 89.99 | 40 | 20.31 | 174.99 | 2.49 | 2.18 | 1.11 | 0.64 | 2.01 | 11 | 1 | 0.92 | 11 | 1.2 | 0.84 | 14.14 | 0.259264 | 0.1190718
2150 | TUI2150 | TU Ilmenau | 2025-08-25 00:00:00.000 | 9:55 | 3.4 | 8 | 55 | 10.41 | 89.99 | 40 | 20.28 | 174.99 | 2.49 | 2.19 | 1.15 | 0.67 | 2.12 | 14 | 3 | 0.91 | 7 | 1.2 | 0.84 | 14.14 | 0.2698207 | 0.04395374
2151 | TUI2151 | TU Ilmenau | 2025-08-25 00:00:00.000 | 10:40 | 3.4 | 16 | 55 | 10.41 | 89.98 | 40 | 20.27 | 174.99 | 2.48 | 2.2 | 1.17 | 0.69 | 2.2 | 14 | 3 | 0.9 | 7 | 1.2 | 0.84 | 14.14 | 0.6204853 | 0.1664543
2152 | TUI2152 | TU Ilmenau | 2025-08-25 00:00:00.000 | 12:20 | 3.4 | 3 | 55 | 10.4 | 89.98 | 40 | 20.24 | 174.99 | 2.48 | 2.21 | 1.22 | 0.73 | 2.36 | 14 | 3 | 0.89 | 7 | 1.2 | 0.84 | 14.14 | 0.09399867 | 0.04992621
2153 | TUI2153 | TU Ilmenau | 2025-08-25 00:00:00.000 | 13:20 | 3.4 | 8 | 55 | 10.4 | 89.98 | 40 | 20.23 | 174.99 | 2.48 | 2.22 | 1.23 | 0.74 | 2.39 | 14 | 3 | 0.88 | 5 | 1.2 | 0.84 | 14.14 | 0.241784 | 0.05355178
2154 | TUI2154 | TU Ilmenau | 2025-08-25 00:00:00.000 | 13:50 | 3.4 | 8 | 55 | 10.4 | 89.98 | 40 | 20.22 | 174.99 | 2.48 | 2.22 | 1.25 | 0.75 | 2.45 | 14 | 3 | 0.87 | 9 | 1.2 | 0.84 | 14.14 | 0.2595133 | 0.07083967
2155 | TUI2155 | TU Ilmenau | 2025-08-25 00:00:00.000 | 14:30 | 3.4 | 8 | 55 | 10.39 | 89.98 | 40 | 20.2 | 174.99 | 2.48 | 2.23 | 1.28 | 0.77 | 2.55 | 14 | 3 | 0.86 | 3 | 1.2 | 0.84 | 14.14 | 0.1565507 | 0.07991729
2156 | TUI2156 | TU Ilmenau | 2025-08-25 00:00:00.000 | 15:10 | 3.4 | 8 | 55 | 10.39 | 89.98 | 40 | 20.19 | 174.99 | 2.48 | 2.23 | 1.29 | 0.78 | 2.58 | 14 | 3 | 0.85 | 11 | 1.2 | 0.84 | 14.14 | 0.2759413 | 0.09472265
2157 | TUI2157 | TU Ilmenau | 2025-05-26 00:00:00.000 | 10:00 | 3.4 | 8 | 55 | 10.39 | 89.98 | 40 | 20.17 | 174.99 | 2.48 | 2.25 | 1.33 | 0.81 | 2.7 | 15 | 1 | 0.84 | 3 | 1.2 | 0.84 | 14.14 | 0.1705847 | 0.03520977
2158 | TUI2158 | TU Ilmenau | 2025-08-26 00:00:00.000 | 10:45 | 3.4 | 8 | 55 | 10.39 | 89.98 | 40 | 20.87 | 174.99 | 2.48 | 2.25 | 1.34 | 0.82 | 2.73 | 15 | 1 | 1 | 5 | 1.2 | 0.84 | 14.14 | 0.233432 | 0.08912928
2159 | TUI2159 | TU Ilmenau | 2025-08-26 00:00:00.000 | 11:40 | 3.4 | 8 | 55 | 10.38 | 89.98 | 40 | 20.86 | 174.99 | 2.48 | 2.25 | 1.35 | 0.83 | 2.79 | 15 | 0 | 0.99 | 9 | 1.2 | 0.84 | 14.14 | 0.2348007 | 0.06129128
2160 | TUI2160 | TU Ilmenau | 2025-08-26 00:00:00.000 | 13:00 | 3.4 | 8 | 55 | 10.38 | 89.98 | 40 | 20.84 | 174.99 | 2.48 | 2.26 | 1.39 | 0.86 | 2.89 | 15 | 1 | 0.98 | 11 | 1.2 | 0.84 | 14.14 | 0.2507933 | 0.0999859
2161 | TUI2161 | TU Ilmenau | 2025-08-26 00:00:00.000 | 13:40 | 3.4 | 16 | 55 | 10.37 | 89.98 | 40 | 20.81 | 174.99 | 2.48 | 2.27 | 1.42 | 0.89 | 3.01 | 15 | 1 | 0.97 | 7 | 1.2 | 0.84 | 14.14 | 0.5141453 | 0.1010227
2162 | TUI2162 | TU Ilmenau | 2025-08-26 00:00:00.000 | 14:25 | 3.4 | 3 | 55 | 10.37 | 89.98 | 40 | 20.78 | 174.99 | 2.48 | 2.29 | 1.47 | 0.93 | 3.17 | 15 | 1 | 0.96 | 7 | 1.2 | 0.84 | 14.14 | 0.1022493 | 0.01748314
2163 | TUI2163 | TU Ilmenau | 2025-08-26 00:00:00.000 | 14:55 | 3.4 | 8 | 55 | 10.37 | 89.98 | 40 | 20.78 | 174.99 | 2.48 | 2.29 | 1.48 | 0.93 | 3.2 | 15 | 1 | 0.95 | 7 | 1.2 | 0.84 | 14.14 | 0.271082 | 0.0662652
2164 | TUI2164 | TU Ilmenau | 2025-08-27 00:00:00.000 | 12:25 | 3.4 | 8 | 55 | 10.36 | 89.98 | 40 | 20.77 | 174.99 | 2.48 | 2.29 | 1.49 | 0.94 | 3.23 | 16 | 1 | 0.94 | 7 | 1.2 | 0.84 | 14.14 | 0.208184 | 0.03391679
2165 | TUI2165 | TU Ilmenau | 2025-08-27 00:00:00.000 | 12:50 | 3.4 | 8 | 55 | 10.36 | 89.98 | 40 | 20.75 | 174.99 | 2.48 | 2.3 | 1.51 | 0.96 | 3.31 | 16 | 1 | 0.93 | 3 | 1.2 | 0.84 | 14.14 | 0.182002 | 0.03312797
2166 | TUI2166 | TU Ilmenau | 2025-08-27 00:00:00.000 | 13:40 | 3.4 | 8 | 55 | 10.36 | 89.98 | 40 | 20.75 | 174.99 | 2.48 | 2.3 | 1.52 | 0.97 | 3.34 | 16 | 1 | 0.92 | 5 | 1.2 | 0.84 | 14.14 | 0.23839 | 0.03090302
2167 | TUI2167 | TU Ilmenau | 2025-08-27 00:00:00.000 | 14:15 | 3.4 | 8 | 55 | 10.36 | 89.98 | 40 | 20.73 | 174.99 | 2.48 | 2.31 | 1.54 | 0.98 | 3.4 | 16 | 1 | 0.91 | 9 | 1.2 | 0.84 | 14.14 | 0.2270207 | 0.08089512
2168 | TUI2168 | TU Ilmenau | 2025-08-27 00:00:00.000 | 14:50 | 3.4 | 8 | 55 | 10.35 | 89.98 | 40 | 20.71 | 174.99 | 2.48 | 2.32 | 1.57 | 1.01 | 3.5 | 16 | 1 | 0.9 | 11 | 1.2 | 0.84 | 14.14 | 0.218662 | 0.08822138
2169 | TUI2169 | TU Ilmenau | 2025-08-27 00:00:00.000 | 15:35 | 3.4 | 16 | 55 | 10.35 | 89.97 | 40 | 20.69 | 174.99 | 2.47 | 2.33 | 1.61 | 1.04 | 3.62 | 16 | 1 | 0.89 | 7 | 1.2 | 0.84 | 14.14 | 0.218662 | 0.08822138
2170 | TUI2170 | TU Ilmenau | 2025-09-01 00:00:00.000 | 10:40 | 3.4 | 3 | 55 | 10.34 | 89.97 | 40 | 20.66 | 174.99 | 2.47 | 2.34 | 1.66 | 1.07 | 3.78 | 21 | 5 | 0.88 | 7 | 1.2 | 0.84 | 14.14 | 0.097346 | 0.01464763
2171 | TUI2171 | TU Ilmenau | 2025-09-01 00:00:00.000 | 11:20 | 3.4 | 8 | 55 | 10.34 | 89.97 | 40 | 20.65 | 174.99 | 2.47 | 2.35 | 1.67 | 1.08 | 3.8 | 21 | 5 | 0.87 | 7 | 1.2 | 0.84 | 14.14 | 0.2568593 | 0.03877148
2172 | TUI2172 | TU Ilmenau | 2025-09-01 00:00:00.000 | 12:30 | 3.4 | 3 | 55 | 10.34 | 89.97 | 40 | 20.64 | 174.99 | 2.47 | 2.35 | 1.69 | 1.1 | 3.88 | 21 | 5 | 0.86 | 7 | 1.2 | 0.84 | 14.14 | 0.094392 | 0.02152414
2173 | TUI2173 | TU Ilmenau | 2025-09-01 00:00:00.000 | 13:15 | 3.4 | 8 | 55 | 10.34 | 89.97 | 40 | 20.63 | 174.99 | 2.47 | 2.36 | 1.7 | 1.11 | 3.91 | 21 | 5 | 0.85 | 7 | 1.2 | 0.84 | 14.14 | 0.2599867 | 0.04341292
2174 | TUI2174 | TU Ilmenau | 2025-09-01 00:00:00.000 | 14:00 | 3.4 | 12 | 56 | 10.33 | 89.97 | 40 | 20.62 | 174.99 | 2.47 | 2.36 | 1.72 | 1.13 | 3.99 | 21 | 5 | 0.84 | 4.4 | 1.2 | 0.84 | 14.14 | 0.3479033 | 0.09410768
2175 | TUI2175 | TU Ilmenau | 2025-09-02 00:00:00.000 | 11:10 | 3.4 | 14 | 56 | 10.33 | 89.97 | 40 | 21.31 | 174.99 | 2.47 | 2.37 | 1.75 | 1.15 | 4.07 | 22 | 1 | 1 | 6.1 | 1.2 | 0.84 | 14.14 | 0.4915367 | 0.04615976
2176 | TUI2176 | TU Ilmenau | 2025-09-02 00:00:00.000 | 12:14 | 3.7 | 15 | 56 | 10.32 | 89.97 | 40 | 21.28 | 174.99 | 2.47 | 2.38 | 1.78 | 1.18 | 4.19 | 22 | 1 | 0.99 | 10.5 | 1.2 | 0.84 | 14.14 | 0.4614633 | 0.2195748
2177 | TUI2177 | TU Ilmenau | 2025-09-02 00:00:00.000 | 13:15 | 3.7 | 4 | 56 | 10.31 | 89.97 | 40 | 21.24 | 174.98 | 2.47 | 2.4 | 1.85 | 1.23 | 4.41 | 22 | 1 | 0.98 | 5.7 | 1.2 | 0.84 | 14.14 | 0.141184 | 0.02283961
2178 | TUI2178 | TU Ilmenau | 2025-09-02 00:00:00.000 | 14:00 | 3.7 | 11 | 56 | 10.31 | 89.97 | 40 | 21.23 | 174.98 | 2.47 | 2.4 | 1.86 | 1.24 | 4.44 | 22 | 1 | 0.97 | 7.9 | 1.2 | 0.84 | 14.14 | 0.3758487 | 0.1052723
2179 | TUI2179 | TU Ilmenau | 2025-09-09 00:00:00.000 | 11:25 | 3.7 | 15 | 56 | 10.31 | 89.97 | 40 | 21.21 | 174.98 | 2.47 | 2.41 | 1.9 | 1.27 | 4.56 | 29 | 7 | 0.96 | 7.6 | 1.2 | 0.84 | 14.14 | 0.3986507 | 0.1517104
2180 | TUI2180 | TU Ilmenau | 2025-09-09 00:00:00.000 | 12:15 | 3.7 | 10 | 56 | 10.3 | 89.97 | 40 | 21.17 | 174.98 | 2.47 | 2.43 | 1.96 | 1.31 | 4.76 | 29 | 7 | 0.95 | 7.6 | 1.2 | 0.84 | 14.14 | 0.2811307 | 0.0966218
2181 | TUI2181 | TU Ilmenau | 2025-09-09 00:00:00.000 | 13:30 | 3.7 | 10 | 56 | 10.29 | 89.97 | 40 | 21.14 | 174.98 | 2.47 | 2.44 | 2 | 1.35 | 4.89 | 29 | 7 | 0.94 | 8.7 | 1.2 | 0.84 | 14.14 | 0.2216133 | 0.0883476
2182 | TUI2182 | TU Ilmenau | 2025-09-09 00:00:00.000 | 14:10 | 3.7 | 14 | 56 | 10.29 | 89.96 | 40 | 21.12 | 174.98 | 2.46 | 2.46 | 2.04 | 1.38 | 5.03 | 29 | 7 | 0.93 | 7.8 | 1.2 | 0.84 | 14.14 | 0.393344 | 0.1408897
2183 | TUI2183 | TU Ilmenau | 2025-09-10 00:00:00.000 | 10:10 | 3.7 | 15 | 56 | 10.28 | 89.96 | 40 | 21.08 | 174.98 | 2.46 | 2.47 | 2.1 | 1.43 | 5.22 | 30 | 1 | 0.92 | 6.6 | 1.2 | 0.84 | 14.14 | 0.43648 | 0.1455098
2184 | TUI2184 | TU Ilmenau | 2025-09-10 00:00:00.000 | 10:55 | 3.7 | 15 | 57 | 10.27 | 89.96 | 40 | 21.04 | 174.98 | 2.46 | 2.49 | 2.15 | 1.47 | 5.38 | 30 | 1 | 0.91 | 6.9 | 1.2 | 0.84 | 14.14 | 0.4116313 | 0.1380083
2185 | TUI2185 | TU Ilmenau | 2025-09-10 00:00:00.000 | 11:40 | 3.7 | 14 | 57 | 10.27 | 89.96 | 40 | 21.01 | 174.98 | 2.46 | 2.5 | 2.2 | 1.51 | 5.56 | 30 | 1 | 0.9 | 9 | 1.2 | 0.84 | 14.14 | 0.4389167 | 0.1586681
2186 | TUI2186 | TU Ilmenau | 2025-09-10 00:00:00.000 | 13:05 | 3.7 | 8 | 57 | 10.26 | 89.96 | 40 | 21.68 | 174.98 | 2.46 | 2.52 | 2.27 | 1.56 | 5.77 | 30 | 1 | 1 | 7.9 | 1.2 | 0.84 | 14.14 | 0.2603367 | 0.08054684
2187 | TUI2187 | TU Ilmenau | 2025-09-10 00:00:00.000 | 13:55 | 3.7 | 7 | 57 | 10.25 | 89.96 | 40 | 21.65 | 174.98 | 2.46 | 2.53 | 2.3 | 1.59 | 5.87 | 30 | 1 | 0.99 | 10.1 | 1.2 | 0.84 | 14.14 | 0.16415 | 0.06134507
2188 | TUI2188 | TU Ilmenau | 2025-09-10 00:00:00.000 | 14:40 | 3.7 | 6 | 57 | 10.25 | 89.96 | 40 | 21.63 | 174.98 | 2.46 | 2.54 | 2.33 | 1.61 | 5.97 | 30 | 1 | 0.98 | 4.3 | 1.2 | 0.84 | 14.14 | 0.2033453 | 0.02349673
2189 | TUI2189 | TU Ilmenau | 2025-09-10 00:00:00.000 | 15:15 | 3.7 | 7 | 57 | 10.25 | 89.96 | 40 | 21.63 | 174.98 | 2.46 | 2.55 | 2.34 | 1.62 | 6.02 | 30 | 1 | 0.97 | 9.8 | 1.2 | 0.84 | 14.14 | 0.2230387 | 0.08308395
2190 | TUI2190 | TU Ilmenau | 2025-09-11 00:00:00.000 | 10:20 | 3.7 | 4 | 57 | 10.24 | 89.96 | 40 | 21.6 | 174.98 | 2.46 | 2.56 | 2.38 | 1.65 | 6.12 | 31 | 1 | 0.96 | 10.1 | 1.2 | 0.84 | 14.14 | 0.088736 | 0.03972181
2191 | TUI2191 | TU Ilmenau | 2025-09-11 00:00:00.000 | 11:15 | 3.7 | 14 | 57 | 10.24 | 89.96 | 40 | 21.59 | 174.98 | 2.46 | 2.56 | 2.39 | 1.66 | 6.18 | 31 | 1 | 0.95 | 9 | 1.2 | 0.84 | 14.14 | 0.4080807 | 0.1755085
2192 | TUI2192 | TU Ilmenau | 2025-09-11 00:00:00.000 | 12:05 | 3.7 | 16 | 57 | 10.23 | 89.96 | 40 | 21.56 | 174.98 | 2.46 | 2.58 | 2.45 | 1.71 | 6.35 | 31 | 1 | 0.94 | 4.2 | 1.2 | 0.84 | 14.14 | 0.4941433 | 0.03682607
2193 | TUI2193 | TU Ilmenau | 2025-09-11 00:00:00.000 | 12:15 | 3.7 | 10 | 57 | 10.23 | 89.95 | 40 | 21.54 | 174.98 | 2.45 | 2.59 | 2.48 | 1.73 | 6.45 | 31 | 1 | 0.93 | 8.4 | 1.2 | 0.84 | 14.14 | 0.310514 | 0.1221335
2194 | TUI2194 | TU Ilmenau | 2025-09-11 00:00:00.000 | 13:20 | 3.7 | 4 | 58 | 10.22 | 89.95 | 40 | 21.52 | 174.98 | 2.45 | 2.6 | 2.51 | 1.76 | 6.57 | 31 | 1 | 0.92 | 9.9 | 1.2 | 0.84 | 14.14 | 0.1086813 | 0.03671768
2195 | TUI2195 | TU Ilmenau | 2025-09-12 00:00:00.000 | 11:00 | 3.7 | 10 | 58 | 10.22 | 89.95 | 40 | 22.21 | 174.98 | 2.45 | 2.6 | 2.53 | 1.77 | 6.62 | 32 | 1 | 0.91 | 4.7 | 1.2 | 0.84 | 14.14 | 0.3291493 | 0.04320221
2196 | TUI2196 | TU Ilmenau | 2025-09-12 00:00:00.000 | 11:30 | 3.7 | 6 | 58 | 10.22 | 89.95 | 40 | 22.2 | 174.98 | 2.45 | 2.61 | 2.55 | 1.79 | 6.69 | 32 | 1 | 0.9 | 4.7 | 1.2 | 0.84 | 14.14 | 0.1984433 | 0.02211799
2197 | TUI2197 | TU Ilmenau | 2025-09-12 00:00:00.000 | 12:10 | 3.7 | 11 | 58 | 10.22 | 89.95 | 40 | 22.19 | 174.98 | 2.45 | 2.61 | 2.56 | 1.8 | 6.73 | 32 | 1 | 0.89 | 4.1 | 1.2 | 0.84 | 14.14 | 0.344068 | 0.0439563
2198 | TUI2198 | TU Ilmenau | 2025-09-12 00:00:00.000 | 12:45 | 3.7 | 5 | 58 | 10.21 | 89.95 | 40 | 22.18 | 174.98 | 2.45 | 2.62 | 2.58 | 1.81 | 6.79 | 32 | 1 | 0.88 | 5.6 | 1.2 | 0.84 | 14.14 | 0.1688193 | 0.03195853
2199 | TUI2199 | TU Ilmenau | 2025-09-12 00:00:00.000 | 13:20 | 3.7 | 7 | 58 | 10.21 | 89.95 | 40 | 22.17 | 174.98 | 2.45 | 2.62 | 2.59 | 1.82 | 6.83 | 32 | 1 | 0.87 | 3.7 | 1.2 | 0.84 | 14.14 | 0.1719353 | 0.0844536
2200 | TUI2200 | TU Ilmenau | 2025-09-16 00:00:00.000 | 10:00 | 3.7 | 14 | 58 | 10.21 | 89.95 | 40 | 22.16 | 174.98 | 2.45 | 2.62 | 2.6 | 1.83 | 6.87 | 36 | 4 | 0.86 | 10.6 | 1.2 | 0.84 | 14.14 | 0.4212127 | 0.1977804
2201 | TUI2201 | TU Ilmenau | 2025-09-16 00:00:00.000 | 10:40 | 3.7 | 5 | 58 | 10.2 | 89.95 | 40 | 22.12 | 174.98 | 2.45 | 2.64 | 2.67 | 1.88 | 7.08 | 36 | 4 | 0.85 | 7.1 | 1.2 | 0.84 | 14.14 | 0.1448927 | 0.04913289
2202 | TUI2202 | TU Ilmenau | 2025-09-16 00:00:00.000 | 11:30 | 3.7 | 7 | 58 | 10.2 | 89.95 | 40 | 22.11 | 174.98 | 2.45 | 2.65 | 2.68 | 1.9 | 7.13 | 36 | 4 | 0.84 | 7.4 | 1.2 | 0.84 | 14.14 | 0.2118613 | 0.08059844
2203 | TUI2203 | TU Ilmenau | 2025-09-16 00:00:00.000 | 12:30 | 3.7 | 10 | 58 | 10.2 | 89.95 | 40 | 22.1 | 174.97 | 2.45 | 2.65 | 2.71 | 1.91 | 7.2 | 36 | 4 | 1 | 7.5 | 1.2 | 0.84 | 14.14 | 0.29934 | 0.1020941
2204 | TUI2204 | TU Ilmenau | 2025-09-17 00:00:00.000 | 10:25 | 3.7 | 16 | 59 | 9.93 | 89.91 | 40 | 20.83 | 174.95 | 2.41 | 3.23 | 4.65 | 3.47 | 13.55 | 37 | 1 | 0.99 | 8 | 1.2 | 0.84 | 14.14 | 0.5460993 | 0.1954635
2205 | TUI2205 | TU Ilmenau | 2025-09-17 00:00:00.000 | 11:20 | 3.7 | 8 | 59 | 9.92 | 89.9 | 40 | 20.79 | 174.95 | 2.4 | 3.25 | 4.71 | 3.51 | 13.73 | 37 | 1 | 0.98 | 5.6 | 1.2 | 0.84 | 14.14 | 0.2826587 | 0.0405186
2206 | TUI2206 | TU Ilmenau | 2025-09-17 00:00:00.000 | 11:55 | 3.7 | 13 | 59 | 9.92 | 89.9 | 40 | 20.78 | 174.95 | 2.4 | 3.25 | 4.73 | 3.53 | 13.8 | 37 | 1 | 0.97 | 9.8 | 1.2 | 0.84 | 14.14 | 0.329326 | 0.1588078
2207 | TUI2207 | TU Ilmenau | 2025-09-17 00:00:00.000 | 13:05 | 3.7 | 15 | 59 | 9.91 | 89.9 | 40 | 20.74 | 174.95 | 2.4 | 3.27 | 4.78 | 3.57 | 13.98 | 37 | 1 | 0.96 | 6.9 | 1.2 | 0.84 | 14.14 | 0.5605567 | 0.1221016
2208 | TUI2208 | TU Ilmenau | 2025-09-17 00:00:00.000 | 14:24 | 3.7 | 8 | 59 | 9.91 | 89.9 | 40 | 20.71 | 174.95 | 2.4 | 3.28 | 4.83 | 3.61 | 14.12 | 37 | 1 | 0.95 | 9.4 | 1.2 | 0.84 | 14.14 | 0.1671747 | 0.06841205
2209 | TUI2209 | TU Ilmenau | 2025-09-17 00:00:00.000 | 14:55 | 3.7 | 10 | 59 | 9.9 | 89.9 | 40 | 20.69 | 174.95 | 2.4 | 3.29 | 4.86 | 3.63 | 14.23 | 37 | 1 | 0.94 | 9.6 | 1.2 | 0.84 | 14.14 | 0.263594 | 0.1025671
2210 | TUI2210 | TU Ilmenau | 2025-09-17 00:00:00.000 | 15:40 | 3.7 | 6 | 59 | 9.9 | 89.9 | 40 | 20.66 | 174.95 | 2.4 | 3.3 | 4.9 | 3.67 | 14.36 | 37 | 1 | 0.93 | 10.7 | 1.2 | 0.84 | 14.14 | 0.1709067 | 0.06275659
2211 | TUI2211 | TU Ilmenau | 2025-09-18 00:00:00.000 | 10:00 | 3.7 | 13 | 59 | 9.89 | 89.9 | 40 | 20.65 | 174.95 | 2.4 | 3.31 | 4.93 | 3.69 | 14.45 | 38 | 1 | 0.92 | 10.7 | 1.2 | 0.84 | 14.14 | 0.413066 | 0.1833261
2212 | TUI2212 | TU Ilmenau | 2025-09-18 00:00:00.000 | 10:55 | 3.7 | 12 | 59 | 9.88 | 89.9 | 40 | 20.61 | 174.95 | 2.4 | 3.33 | 4.99 | 3.74 | 14.64 | 38 | 1 | 0.91 | 7.1 | 1.2 | 0.84 | 14.14 | 0.3990793 | 0.1190582
2213 | TUI2213 | TU Ilmenau | 2025-09-18 00:00:00.000 | 11:40 | 3.7 | 4 | 59 | 9.88 | 89.9 | 40 | 21.29 | 174.95 | 2.4 | 3.34 | 5.02 | 3.76 | 14.77 | 38 | 1 | 1 | 5.8 | 1.2 | 0.84 | 14.14 | 0.114538 | 0.02724282
2214 | TUI2214 | TU Ilmenau | 2025-09-18 00:00:00.000 | 13:20 | 3.7 | 10 | 57 | 9.88 | 89.9 | 40 | 21.28 | 174.95 | 2.4 | 3.34 | 5.03 | 3.77 | 14.8 | 38 | 1 | 0.99 | 7.6 | 1.2 | 0.84 | 14.14 | 0.5222353 | 0.1689061
2215 | TUI2215 | TU Ilmenau | 2025-09-18 00:00:00.000 | 14:05 | 3.7 | 10 | 56 | 9.87 | 89.9 | 40 | 21.26 | 174.95 | 2.4 | 3.35 | 5.07 | 3.8 | 14.91 | 38 | 1 | 0.98 | 7.6 | 1.2 | 0.84 | 14.14 | 0.241244 | 0.0918895
2216 | TUI2216 | TU Ilmenau | 2025-09-18 00:00:00.000 | 14:45 | 3.7 | 10 | 56 | 9.87 | 89.89 | 40 | 21.24 | 174.95 | 2.39 | 3.36 | 5.1 | 3.83 | 15.01 | 38 | 1 | 0.97 | 8.7 | 1.2 | 0.84 | 14.14 | 0.2715247 | 0.1260431
2217 | TUI2217 | TU Ilmenau | 2025-09-18 00:00:00.000 | 15:40 | 3.7 | 14 | 56 | 9.86 | 89.89 | 40 | 21.22 | 174.95 | 2.39 | 3.37 | 5.14 | 3.86 | 15.14 | 38 | 1 | 0.96 | 7.8 | 1.2 | 0.84 | 14.14 | 0.4016287 | 0.1385948
2218 | TUI2218 | TU Ilmenau | 2025-09-19 00:00:00.000 | 11:45 | 3.7 | 15 | 56 | 9.86 | 89.89 | 40 | 21.19 | 174.95 | 2.39 | 3.39 | 5.18 | 3.89 | 15.29 | 39 | 1 | 0.95 | 5.5 | 1.2 | 0.84 | 14.14 | 0.4287527 | 0.09813365
2219 | TUI2219 | TU Ilmenau | 2025-09-19 00:00:00.000 | 12:30 | 3.7 | 15 | 57 | 9.85 | 89.89 | 40 | 21.16 | 174.95 | 2.39 | 3.4 | 5.22 | 3.92 | 15.41 | 39 | 1 | 0.94 | 5.75 | 1.2 | 0.84 | 14.14 | 0.453298 | 0.1054334
2220 | TUI2220 | TU Ilmenau | 2025-09-19 00:00:00.000 | 13:20 | 3.7 | 14 | 57 | 9.85 | 89.89 | 40 | 21.14 | 174.95 | 2.39 | 3.41 | 5.26 | 3.95 | 15.53 | 39 | 1 | 0.93 | 9 | 1.2 | 0.84 | 14.14 | 0.4320308 | 0.2153155
2221 | TUI2221 | TU Ilmenau | 2025-09-19 00:00:00.000 | 14:00 | 3.7 | 8 | 57 | 9.84 | 89.89 | 40 | 21.1 | 174.95 | 2.39 | 3.43 | 5.31 | 3.99 | 15.71 | 39 | 1 | 0.92 | 7.9 | 1.2 | 0.84 | 14.14 | 0.2263533 | 0.08440057
2222 | TUI2222 | TU Ilmenau | 2025-09-19 00:00:00.000 | 14:45 | 3.7 | 7 | 57 | 9.84 | 89.89 | 40 | 21.08 | 174.94 | 2.39 | 3.43 | 5.34 | 4.02 | 15.79 | 39 | 1 | 0.91 | 10.1 | 1.2 | 0.84 | 14.14 | 0.1708493 | 0.1054112
2223 | TUI2223 | TU Ilmenau | 2025-09-22 00:00:00.000 | 10:40 | 3.7 | 6 | 57 | 9.83 | 89.89 | 40 | 21.06 | 174.94 | 2.39 | 3.44 | 5.37 | 4.04 | 15.89 | 42 | 3 | 0.9 | 4.3 | 1.2 | 0.84 | 14.14 | 0.192716 | 0.02404168
2224 | TUI2224 | TU Ilmenau | 2025-09-22 00:00:00.000 | 11:15 | 3.7 | 7 | 57 | 9.83 | 89.89 | 40 | 21.06 | 174.94 | 2.39 | 3.45 | 5.38 | 4.05 | 15.93 | 42 | 3 | 0.89 | 9.8 | 1.2 | 0.84 | 14.14 | 0.1823553 | 0.09062443
2225 | TUI2225 | TU Ilmenau | 2025-09-22 00:00:00.000 | 11:50 | 3.5 | 4.45 | 50 | 9.83 | 89.89 | 40 | 21.04 | 174.94 | 2.39 | 3.45 | 5.41 | 4.07 | 16.03 | 42 | 3 | 0.88 | 9.71 | 1.2 | 0.84 | 14.14 | 0.07175133 | 0.04072189
2226 | TUI2226 | TU Ilmenau | 2025-09-22 00:00:00.000 | 13:25 | 3.5 | 10.81 | 50 | 9.82 | 89.89 | 40 | 21.03 | 174.94 | 2.39 | 3.46 | 5.43 | 4.09 | 16.09 | 42 | 3 | 0.87 | 6.65 | 1.2 | 0.84 | 14.14 | 0.23302125 | 0.07552039
2227 | TUI2227 | TU Ilmenau | 2025-09-22 00:00:00.000 | 14:15 | 3.5 | 8.28 | 50 | 9.82 | 89.89 | 40 | 21.71 | 174.94 | 2.39 | 3.47 | 5.46 | 4.11 | 16.19 | 42 | 3 | 1 | 3.08 | 1.2 | 0.84 | 14.14 | 0.1716693 | 0.02890919
2228 | TUI2228 | TU Ilmenau | 2025-09-22 00:00:00.000 | 14:55 | 3.5 | 12.08 | 50 | 9.82 | 89.89 | 40 | 21.71 | 174.94 | 2.39 | 3.47 | 5.47 | 4.12 | 16.23 | 42 | 3 | 0.99 | 3.08 | 1.2 | 0.84 | 14.14 | 0.2886993 | 0.04929803
2229 | TUI2229 | TU Ilmenau | 2025-09-22 00:00:00.000 | 15:35 | 3.5 | 5.72 | 50 | 9.82 | 89.89 | 40 | 21.69 | 174.94 | 2.39 | 3.48 | 5.49 | 4.14 | 16.28 | 42 | 3 | 0.98 | 7.73 | 1.2 | 0.84 | 14.14 | 0.1347353 | 0.06392501
2230 | TUI2230 | TU Ilmenau | 2025-09-23 00:00:00.000 | 11:30 | 3.5 | 12.22 | 50 | 9.81 | 89.89 | 40 | 21.68 | 174.94 | 2.39 | 3.48 | 5.51 | 4.15 | 16.34 | 43 | 1 | 0.97 | 5.42 | 1.2 | 0.84 | 14.14 | 0.2726707 | 0.1645425
2231 | TUI2231 | TU Ilmenau | 2025-09-23 00:00:00.000 | 12:15 | 3.5 | 3.3 | 50 | 9.81 | 89.88 | 40 | 21.66 | 174.94 | 2.38 | 3.49 | 5.54 | 4.17 | 16.43 | 43 | 1 | 0.96 | 5.53 | 1.2 | 0.84 | 14.14 | 0.07776 | 0.01526583
2232 | TUI2232 | TU Ilmenau | 2025-09-23 00:00:00.000 | 13:00 | 3.5 | 13.87 | 50 | 9.81 | 89.88 | 40 | 21.66 | 174.94 | 2.38 | 3.49 | 5.54 | 4.18 | 16.46 | 43 | 1 | 0.95 | 10.82 | 1.2 | 0.84 | 14.14 | 0.1705713 | 0.09010417
2233 | TUI2233 | TU Ilmenau | 2025-09-23 00:00:00.000 | 13:40 | 3.5 | 13.94 | 50 | 9.8 | 89.88 | 40 | 21.62 | 174.94 | 2.38 | 3.51 | 5.61 | 4.23 | 16.66 | 43 | 1 | 0.94 | 7.81 | 1.2 | 0.84 | 14.14 | 0.2580747 | 0.1010662
2234 | TUI2234 | TU Ilmenau | 2025-09-23 00:00:00.000 | 14:30 | 3.5 | 5.78 | 50 | 9.79 | 89.88 | 40 | 21.59 | 174.94 | 2.38 | 3.53 | 5.65 | 4.27 | 16.82 | 43 | 1 | 0.93 | 10.19 | 1.2 | 0.84 | 14.14 | 0.06884267 | 0.0454251
2235 | TUI2235 | TU Ilmenau | 2025-09-23 00:00:00.000 | 15:03 | 3.5 | 8.41 | 50 | 9.79 | 89.88 | 40 | 21.57 | 174.94 | 2.38 | 3.53 | 5.68 | 4.29 | 16.9 | 43 | 1 | 0.92 | 5.79 | 1.2 | 0.84 | 14.14 | 0.161464 | 0.05591315
2237 | TUI2237 | TU Ilmenau | 2025-09-24 00:00:00.000 | 10:40 | 3.5 | 12.43 | 52 | 9.78 | 89.88 | 40 | 21.53 | 174.94 | 2.38 | 3.55 | 5.74 | 4.34 | 17.11 | 44 | 1 | 0.9 | 7.77 | 1.2 | 0.84 | 14.14 | 0.3042033 | 0.1221254
2238 | TUI2238 | TU Ilmenau | 2025-09-24 00:00:00.000 | 11:20 | 3.5 | 11.19 | 52 | 9.78 | 89.88 | 40 | 21.5 | 174.94 | 2.38 | 3.57 | 5.78 | 4.37 | 17.24 | 44 | 1 | 0.89 | 4.43 | 1.2 | 0.84 | 14.14 | 0.189444 | 0.1681116
2239 | TUI2239 | TU Ilmenau | 2025-09-24 00:00:00.000 | 12:05 | 3.5 | 8.04 | 52 | 9.77 | 89.88 | 40 | 21.49 | 174.94 | 2.38 | 3.57 | 5.8 | 4.39 | 17.31 | 44 | 1 | 0.88 | 7.03 | 1.2 | 0.84 | 14.14 | 0.1996353 | 0.06447221
2240 | TUI2240 | TU Ilmenau | 2025-09-24 00:00:00.000 | 15:10 | 3.5 | 8.34 | 52 | 9.77 | 89.88 | 40 | 21.47 | 174.94 | 2.38 | 3.58 | 5.83 | 4.41 | 17.39 | 44 | 1 | 0.87 | 8.23 | 1.2 | 0.84 | 14.14 | 0.2000833 | 0.0836284
2241 | TUI2241 | TU Ilmenau | 2025-09-24 00:00:00.000 | 15:50 | 3.5 | 8.34 | 52 | 9.77 | 89.88 | 40 | 21.45 | 174.94 | 2.38 | 3.59 | 5.86 | 4.43 | 17.49 | 44 | 1 | 0.86 | 8.08 | 1.2 | 0.84 | 14.14 | 0.2178647 | 0.08984457
2242 | TUI2242 | TU Ilmenau | 2025-09-24 00:00:00.000 | 16:45 | 3.5 | 15.32 | 52 | 9.76 | 89.88 | 40 | 22.14 | 174.94 | 2.38 | 3.6 | 5.89 | 4.45 | 17.58 | 44 | 1 | 1 | 10.08 | 1.2 | 0.84 | 14.14 | 0.4808093 | 0.2060516
2243 | TUI2243 | TU Ilmenau | 2025-09-25 00:00:00.000 | 10:20 | 3.5 | 9.67 | 52 | 9.75 | 89.88 | 40 | 22.1 | 174.94 | 2.38 | 3.62 | 5.95 | 4.51 | 17.8 | 45 | 1 | 0.99 | 10.81 | 1.2 | 0.84 | 14.14 | 0.1193067 | 0.07158795
2244 | TUI2244 | TU Ilmenau | 2025-09-25 00:00:00.000 | 11:00 | 3.5 | 12.65 | 52 | 9.75 | 89.87 | 40 | 22.07 | 174.94 | 2.37 | 3.63 | 6 | 4.54 | 17.94 | 45 | 1 | 0.98 | 4.13 | 1.2 | 0.84 | 14.14 | 0.2610027 | 0.05190208
2245 | TUI2245 | TU Ilmenau | 2025-09-25 00:00:00.000 | 11:45 | 3.5 | 4.34 | 52 | 9.74 | 89.87 | 40 | 22.05 | 174.94 | 2.37 | 3.64 | 6.02 | 4.56 | 18.02 | 45 | 1 | 0.97 | 6.59 | 1.2 | 0.84 | 14.14 | 0.08216867 | 0.03212237
2246 | TUI2246 | TU Ilmenau | 2025-09-25 00:00:00.000 | 12:25 | 3.5 | 13.75 | 52 | 9.74 | 89.87 | 40 | 22.05 | 174.94 | 2.37 | 3.64 | 6.03 | 4.57 | 18.06 | 45 | 1 | 0.96 | 8.48 | 1.2 | 0.84 | 14.14 | 0.2561053 | 0.1403806
2247 | TUI2247 | TU Ilmenau | 2025-09-25 00:00:00.000 | 13:40 | 3.5 | 4.96 | 52 | 9.73 | 89.87 | 40 | 22.01 | 174.94 | 2.37 | 3.65 | 6.08 | 4.61 | 18.22 | 45 | 1 | 0.95 | 6.39 | 1.2 | 0.84 | 14.14 | 0.09937867 | 0.03422125
2248 | TUI2248 | TU Ilmenau | 2025-09-25 00:00:00.000 | 14:20 | 3.5 | 11.63 | 52 | 9.73 | 89.87 | 40 | 22 | 174.94 | 2.37 | 3.66 | 6.1 | 4.62 | 18.27 | 45 | 1 | 0.94 | 3.67 | 1.2 | 0.84 | 14.14 | 0.2956467 | 0.03614514
2249 | TUI2249 | TU Ilmenau | 2025-09-25 00:00:00.000 | 15:00 | 3.5 | 13.47 | 52 | 9.73 | 89.87 | 40 | 21.99 | 174.94 | 2.37 | 3.66 | 6.12 | 4.64 | 18.33 | 45 | 1 | 0.93 | 4.84 | 1.2 | 0.84 | 14.14 | 0.358972 | 0.04514223
2250 | TUI2250 | TU Ilmenau | 2025-09-29 00:00:00.000 | 10:10 | 3.5 | 9.72 | 52 | 9.73 | 89.87 | 40 | 21.97 | 174.94 | 2.37 | 3.67 | 6.14 | 4.66 | 18.42 | 49 | 4 | 0.92 | 4.53 | 1.2 | 0.84 | 14.14 | 0.2738833 | 0.03979638
2251 | TUI2251 | TU Ilmenau | 2025-09-29 00:00:00.000 | 10:40 | 3.5 | 4.75 | 52 | 9.72 | 89.87 | 40 | 21.96 | 174.94 | 2.37 | 3.68 | 6.16 | 4.67 | 18.48 | 49 | 4 | 0.91 | 9.86 | 1.2 | 0.84 | 14.14 | 0.02880933 | 0.01449808
2252 | TUI2252 | TU Ilmenau | 2025-09-29 00:00:00.000 | 11:16 | 3.5 | 7.72 | 54 | 9.72 | 89.87 | 40 | 21.95 | 174.94 | 2.37 | 3.68 | 6.18 | 4.69 | 18.55 | 49 | 4 | 0.9 | 3.3 | 1.2 | 0.84 | 14.14 | 0.2041093 | 0.03994882
2253 | TUI2253 | TU Ilmenau | 2025-09-29 00:00:00.000 | 12:05 | 3.5 | 12.32 | 54 | 9.72 | 89.87 | 40 | 21.94 | 174.93 | 2.37 | 3.69 | 6.19 | 4.7 | 18.58 | 49 | 4 | 0.89 | 9.23 | 1.2 | 0.84 | 14.14 | 0.3674227 | 0.1554939
2254 | TUI2254 | TU Ilmenau | 2025-09-29 00:00:00.000 | 12:40 | 3.5 | 15.4 | 54 | 9.71 | 89.87 | 40 | 21.91 | 174.93 | 2.37 | 3.7 | 6.24 | 4.74 | 18.75 | 49 | 4 | 0.88 | 6.43 | 1.2 | 0.84 | 14.14 | 0.04222733 | 0.01284559
2255 | TUI2255 | TU Ilmenau | 2025-09-29 00:00:00.000 | 13:30 | 3.5 | 12.67 | 54 | 9.71 | 89.87 | 40 | 21.88 | 174.93 | 2.37 | 3.71 | 6.29 | 4.77 | 18.89 | 49 | 4 | 0.87 | 4.09 | 1.2 | 0.84 | 14.14 | 0.3391993 | 0.1498656
2256 | TUI2256 | TU Ilmenau | 2025-09-29 00:00:00.000 | 14:00 | 3.5 | 4.43 | 54 | 9.7 | 89.87 | 40 | 21.87 | 174.93 | 2.37 | 3.72 | 6.31 | 4.79 | 18.96 | 49 | 4 | 0.86 | 6.27 | 1.2 | 0.84 | 14.14 | 0.08858533 | 0.05003494
2257 | TUI2257 | TU Ilmenau | 2025-09-30 00:00:00.000 | 11:00 | 3.5 | 4.43 | 54 | 9.7 | 89.87 | 40 | 21.86 | 174.93 | 2.37 | 3.72 | 6.32 | 4.8 | 19 | 50 | 1 | 0.85 | 4.56 | 1.2 | 0.84 | 14.14 | 0.131722 | 0.0163665
2258 | TUI2258 | TU Ilmenau | 2025-09-30 00:00:00.000 | 11:38 | 3.3 | 3.71 | 54 | 9.7 | 89.87 | 40 | 21.85 | 174.93 | 2.37 | 3.73 | 6.33 | 4.81 | 19.03 | 50 | 1 | 0.84 | 4.53 | 1.2 | 0.84 | 14.14 | 0.1170433 | 0.01472004
2259 | TUI2259 | TU Ilmenau | 2025-09-30 00:00:00.000 | 12:27 | 3.5 | 7.65 | 54 | 9.7 | 89.87 | 40 | 21.85 | 174.93 | 2.37 | 3.73 | 6.34 | 4.81 | 19.05 | 50 | 1 | 0.83 | 3.65 | 1.2 | 0.84 | 14.14 | 0.2175587 | 0.038467
2260 | TUI2260 | TU Ilmenau | 2025-09-30 00:00:00.000 | 13:05 | 3.5 | 4.38 | 54 | 9.7 | 89.87 | 40 | 22.55 | 174.93 | 2.37 | 3.73 | 6.35 | 4.82 | 19.09 | 50 | 1 | 1 | 10.66 | 1.2 | 0.84 | 14.14 | 0.09353733 | 0.0497373
2261 | TUI2261 | TU Ilmenau | 2025-10-09 00:00:00.000 | 11:59 | 3.5 | 13.21 | 54 | 9.7 | 89.87 | 40 | 22.53 | 174.93 | 2.37 | 3.74 | 6.37 | 4.84 | 19.15 | 59 | 9 | 0.99 | 6.73 | 1.2 | 0.84 | 14.14 | 0.442482 | 0.1482012
2262 | TUI2262 | TU Ilmenau | 2025-10-09 00:00:00.000 | 12:30 | 3.5 | 5.58 | 54 | 9.69 | 89.87 | 40 | 22.51 | 174.93 | 2.37 | 3.75 | 6.41 | 4.87 | 19.28 | 59 | 9 | 0.98 | 4.37 | 1.2 | 0.84 | 14.14 | 0.183234 | 0.02035267
2263 | TUI2263 | TU Ilmenau | 2025-10-09 00:00:00.000 | 13:23 | 3.5 | 12.19 | 54 | 9.69 | 89.86 | 40 | 22.5 | 174.93 | 2.36 | 3.75 | 6.42 | 4.88 | 19.31 | 59 | 9 | 0.97 | 9.34 | 1.2 | 0.84 | 14.14 | 0.3312013 | 0.1555515
2264 | TUI2264 | TU Ilmenau | 2025-10-09 00:00:00.000 | 14:05 | 3.5 | 9.85 | 54 | 9.68 | 89.86 | 40 | 22.47 | 174.93 | 2.36 | 3.77 | 6.47 | 4.92 | 19.47 | 59 | 9 | 0.96 | 6.35 | 1.2 | 0.84 | 14.14 | 0.3070053 | 0.05423413
2265 | TUI2265 | TU Ilmenau | 2025-10-09 00:00:00.000 | 14:40 | 3.5 | 4.72 | 54 | 9.68 | 89.86 | 40 | 22.45 | 174.93 | 2.36 | 3.78 | 6.49 | 4.94 | 19.56 | 59 | 9 | 0.95 | 10.73 | 1.2 | 0.84 | 14.14 | 0.1149607 | 0.04955911
2266 | TUI2266 | TU Ilmenau | 2025-10-14 00:00:00.000 | 13:20 | 3.5 | 13.21 | 60 | 9.68 | 89.86 | 40 | 22.44 | 174.93 | 2.36 | 3.78 | 6.52 | 4.96 | 19.63 | 64 | 5 | 0.94 | 8.93 | 1.2 | 0.84 | 14.14 | 0.495714 | 0.1858444
2267 | TUI2267 | TU Ilmenau | 2025-10-14 00:00:00.000 | 13:55 | 3.5 | 5.46 | 60 | 9.67 | 89.86 | 40 | 22.41 | 174.93 | 2.36 | 3.8 | 6.57 | 5 | 19.8 | 64 | 5 | 0.93 | 5.94 | 1.2 | 0.84 | 14.14 | 0.2008407 | 0.03296165
2268 | TUI2268 | TU Ilmenau | 2025-10-14 00:00:00.000 | 14:45 | 3.5 | 14.91 | 60 | 9.67 | 89.86 | 40 | 22.4 | 174.93 | 2.36 | 3.8 | 6.58 | 5.01 | 19.84 | 64 | 5 | 0.92 | 6.19 | 1.2 | 0.84 | 14.14 | 0.5974513 | 0.1103846
2269 | TUI2269 | TU Ilmenau | 2025-10-16 00:00:00.000 | 12:55 | 3.5 | 5.14 | 60 | 9.66 | 89.86 | 40 | 22.37 | 174.93 | 2.36 | 3.81 | 6.62 | 5.04 | 19.97 | 66 | 2 | 0.91 | 8.58 | 1.2 | 0.84 | 14.14 | 0.146304 | 0.06469419
2270 | TUI2270 | TU Ilmenau | 2025-10-16 00:00:00.000 | 13:30 | 3.5 | 9.2 | 60 | 9.66 | 89.86 | 40 | 22.36 | 174.93 | 2.36 | 3.82 | 6.64 | 5.06 | 20.04 | 66 | 2 | 0.9 | 7.78 | 1.2 | 0.84 | 14.14 | 0.2742387 | 0.08515216
2272 | TUI2272 | TU Ilmenau | 2025-10-16 00:00:00.000 | 15:00 | 3.5 | 7.05 | 60 | 9.65 | 89.86 | 40 | 22.34 | 174.93 | 2.36 | 3.83 | 6.67 | 5.08 | 20.14 | 66 | 2 | 0.88 | 3.58 | 1.2 | 0.84 | 14.14 | 0.1918827 | 0.1068173
2273 | TUI2273 | TU Ilmenau | 2025-10-21 00:00:00.000 | 15:10 | 3.5 | 9.93 | 50 | 9.65 | 89.86 | 40 | 22.33 | 174.93 | 2.36 | 3.83 | 6.68 | 5.09 | 20.17 | 71 | 5 | 0.87 | 7.82 | 1.2 | 0.84 | 14.14 | 0.238908 | 0.1219031
2274 | TUI2274 | TU Ilmenau | 2025-10-21 00:00:00.000 | 15:45 | 3.5 | 5.13 | 50 | 9.65 | 89.86 | 40 | 22.31 | 174.93 | 2.36 | 3.84 | 6.71 | 5.12 | 20.28 | 71 | 5 | 0.86 | 10.83 | 1.2 | 0.84 | 14.14 | 0.102042 | 0.05520345
2275 | TUI2275 | TU Ilmenau | 2025-10-21 00:00:00.000 | 16:15 | 3.5 | 4.79 | 50 | 9.64 | 89.86 | 40 | 22.29 | 174.93 | 2.36 | 3.85 | 6.74 | 5.13 | 20.36 | 71 | 5 | 0.85 | 6.08 | 1.2 | 0.84 | 14.14 | 0.1268727 | 0.0246954
2276 | TUI2276 | TU Ilmenau | 2025-10-21 00:00:00.000 | 16:55 | 3.5 | 10.42 | 50 | 9.64 | 89.86 | 40 | 22.99 | 174.93 | 2.36 | 3.85 | 6.75 | 5.14 | 20.4 | 71 | 5 | 1 | 5.92 | 1.2 | 0.84 | 14.14 | 0.26205 | 0.0861727
2277 | TUI2277 | TU Ilmenau | 2025-10-21 00:00:00.000 | 17:40 | 3.2 | 10.26 | 50 | 9.64 | 89.86 | 40 | 22.97 | 174.93 | 2.36 | 3.86 | 6.78 | 5.17 | 20.49 | 71 | 5 | 0.99 | 10.61 | 1.2 | 0.84 | 14.14 | 0.2039413 | 0.1458701
2278 | TUI2278 | TU Ilmenau | 0025-10-28 00:00:00.000 | 15:30 | 3.2 | 3.99 | 50 | 9.63 | 89.86 | 40 | 22.94 | 174.93 | 2.36 | 3.87 | 6.82 | 5.2 | 20.64 | 78 | 7 | 0.98 | 5.65 | 1.2 | 0.84 | 14.14 | 0.09932933 | 0.01887563
2279 | TUI2279 | TU Ilmenau | 0025-10-28 00:00:00.000 | 16:10 | 3.2 | 13.05 | 50 | 9.63 | 89.86 | 40 | 22.94 | 174.93 | 2.36 | 3.88 | 6.83 | 5.21 | 20.67 | 78 | 7 | 0.97 | 9.21 | 1.2 | 0.84 | 14.14 | 0.290386 | 0.1385766
2280 | TUI2280 | TU Ilmenau | 0025-10-28 00:00:00.000 | 16:55 | 3.2 | 15.25 | 50 | 9.62 | 89.85 | 40 | 22.9 | 174.93 | 2.35 | 3.89 | 6.89 | 5.25 | 20.84 | 78 | 7 | 0.96 | 7.44 | 1.2 | 0.84 | 14.14 | 0.425682 | 0.1212135
2281 | TUI2281 | TU Ilmenau | 0025-10-28 00:00:00.000 | 17:45 | 3.2 | 15.92 | 50 | 9.62 | 89.85 | 40 | 22.87 | 174.93 | 2.35 | 3.91 | 6.93 | 5.29 | 21 | 78 | 7 | 0.95 | 10.49 | 1.2 | 0.84 | 14.14 | 0.3634207 | 0.1719444
2282 | TUI2282 | TU Ilmenau | 0025-10-30 00:00:00.000 | 12:50 | 3.2 | 12.63 | 50 | 9.61 | 89.85 | 40 | 22.82 | 174.93 | 2.35 | 3.93 | 7.01 | 5.35 | 21.24 | 80 | 2 | 0.94 | 10.7 | 1.2 | 0.84 | 14.14 | 0.240808 | 0.1377393
2283 | TUI2283 | TU Ilmenau | 0025-10-30 00:00:00.000 | 13:30 | 3.2 | 7.91 | 50 | 9.6 | 89.85 | 40 | 22.79 | 174.93 | 2.35 | 3.95 | 7.06 | 5.4 | 21.43 | 80 | 2 | 0.93 | 10.84 | 1.2 | 0.84 | 14.14 | 0.08013733 | 0.04535046
2284 | TUI2284 | TU Ilmenau | 0025-10-30 00:00:00.000 | 13:58 | 3.2 | 4.2 | 50 | 9.6 | 89.85 | 40 | 22.76 | 174.92 | 2.35 | 3.96 | 7.1 | 5.42 | 21.54 | 80 | 2 | 0.92 | 9 | 1.2 | 0.84 | 14.14 | 0.09865933 | 0.05335213
2285 | TUI2285 | TU Ilmenau | 0025-10-30 00:00:00.000 | 14:40 | 3.2 | 5.96 | 52 | 9.59 | 89.85 | 40 | 22.75 | 174.92 | 2.35 | 3.96 | 7.12 | 5.44 | 21.6 | 80 | 2 | 0.91 | 8.31 | 1.2 | 0.84 | 14.14 | 0.1683453 | 0.07798032
2286 | TUI2286 | TU Ilmenau | 0025-10-30 00:00:00.000 | 15:07 | 3.2 | 3.52 | 52 | 9.59 | 89.85 | 40 | 22.74 | 174.92 | 2.35 | 3.97 | 7.14 | 5.45 | 21.67 | 80 | 2 | 0.9 | 5.83 | 1.2 | 0.84 | 14.14 | 0.1027787 | 0.02415116
2288 | TUI2288 | TU Ilmenau | 2025-12-11 00:00:00.000 | 13:00 | 3.2 | 4.64 | 52 | 10.5 | 90 | 40 | 27.07 | 175 | 2.5 | 2 | 0.5 | 0.15 | 0 | 1 | 6 | 0.88 | 8.132414 | 1.2 | 0.84 | 14.14 | 0.3802973 | 0.1149913
2289 | TUI2289 | TU Ilmenau | 2025-12-11 00:00:00.000 | 13:30 | 3.2 | 11.17 | 52 | 10.5 | 90 | 40 | 27.06 | 175 | 2.5 | 2.01 | 0.52 | 0.16 | 0.06 | 1 | 6 | 0.87 | 5.96282 | 1.2 | 0.84 | 14.14 | 0.577814 | 0.1319678
2290 | TUI2290 | TU Ilmenau | 2025-12-11 00:00:00.000 | 14:45 | 3.2 | 14.12 | 52 | 10.49 | 90 | 40 | 27.04 | 175 | 2.5 | 2.01 | 0.55 | 0.19 | 0.16 | 1 | 6 | 0.86 | 5.64966 | 1.2 | 0.84 | 14.14 | 0.6734113 | 0.171336
2291 | TUI2291 | TU Ilmenau | 2025-12-11 00:00:00.000 | 15:40 | 3.2 | 11.17 | 52 | 10.49 | 90 | 40 | 27.02 | 175 | 2.5 | 2.02 | 0.58 | 0.22 | 0.27 | 1 | 6 | 0.85 | 10.22042 | 1.2 | 0.84 | 14.14 | 0.9183747 | 0.3906772
2292 | TUI2292 | TU Ilmenau | 2025-12-12 00:00:00.000 | 10:45 | 3.2 | 14.73 | 52 | 10.48 | 90 | 40 | 26.98 | 175 | 2.5 | 2.04 | 0.64 | 0.26 | 0.44 | 2 | 1 | 0.84 | 3.755458 | 1.2 | 0.84 | 14.14 | 0.3157067 | 0.1811673
2293 | TUI2293 | TU Ilmenau | 2025-12-12 00:00:00.000 | 11:45 | 3.2 | 13.68 | 52 | 10.48 | 90 | 40 | 26.97 | 175 | 2.5 | 2.05 | 0.66 | 0.28 | 0.52 | 2 | 1 | 0.83 | 4.502529 | 1.2 | 0.84 | 14.14 | 0.444552 | 0.1766463
2294 | TUI2294 | TU Ilmenau | 2025-12-18 00:00:00.000 | 13:44 | 3.2 | 15.46 | 52 | 10.47 | 90 | 40 | 27.66 | 175 | 2.5 | 2.06 | 0.69 | 0.3 | 0.61 | 8 | 6 | 1 | 7.025278 | 1.2 | 0.84 | 14.14 | 0.7607213 | 0.178661
2295 | TUI2295 | TU Ilmenau | 2025-12-18 00:00:00.000 | 15:25 | 3.2 | 11.79 | 52 | 10.47 | 89.99 | 40 | 27.62 | 175 | 2.49 | 2.07 | 0.74 | 0.34 | 0.77 | 8 | 6 | 0.99 | 3.186718 | 1.2 | 0.84 | 14.14 | 0.11448 | 0.1287686
2296 | TUI2296 | TU Ilmenau | 2025-12-18 00:00:00.000 | 16:00 | 3.2 | 8.8 | 52 | 10.47 | 89.99 | 40 | 27.61 | 175 | 2.49 | 2.08 | 0.75 | 0.35 | 0.83 | 8 | 6 | 0.98 | 4.207159 | 1.2 | 0.84 | 14.14 | 0.2630647 | 0.1028697
2297 | TUI2297 | TU Ilmenau | 2025-12-18 00:00:00.000 | 16:30 | 3.2 | 6.14 | 52 | 10.46 | 89.99 | 40 | 27.6 | 175 | 2.49 | 2.08 | 0.77 | 0.37 | 0.88 | 8 | 6 | 0.97 | 10.89427 | 1.2 | 0.84 | 14.14 | 0.4866273 | 0.2283781
2298 | TUI2298 | TU Ilmenau | 2025-12-18 00:00:00.000 | 17:19 | 3.2 | 13.9 | 52 | 10.46 | 89.99 | 40 | 27.58 | 175 | 2.49 | 2.09 | 0.8 | 0.39 | 0.99 | 8 | 6 | 0.96 | 6.385683 | 1.2 | 0.84 | 14.14 | 0.6830573 | 0.1831878
2299 | TUI2299 | TU Ilmenau | 2025-12-19 00:00:00.000 | 11:30 | 3.2 | 5.9 | 52 | 10.45 | 89.99 | 40 | 27.56 | 175 | 2.49 | 2.1 | 0.84 | 0.42 | 1.12 | 9 | 1 | 0.95 | 5.721525 | 1.2 | 0.84 | 14.14 | 0.2242447 | 0.0538409
2300 | TUI2300 | TU Ilmenau | 2025-12-19 00:00:00.000 | 12:15 | 3.2 | 8.57 | 52 | 10.45 | 89.99 | 40 | 27.55 | 175 | 2.49 | 2.11 | 0.86 | 0.44 | 1.17 | 9 | 0 | 0.94 | 3.15217 | 1.2 | 0.84 | 14.14 | 0.08462 | 0.07669955
2301 | TUI2301 | TU Ilmenau | 2025-12-19 00:00:00.000 | 13:00 | 3.2 | 6.52 | 52 | 10.45 | 89.99 | 40 | 27.54 | 175 | 2.49 | 2.11 | 0.87 | 0.45 | 1.21 | 9 | 1 | 0.93 | 9.180153 | 1.2 | 0.84 | 14.14 | 0.4349953 | 0.177836
2302 | TUI2302 | TU Ilmenau | 2025-12-19 00:00:00.000 | 13:50 | 3.2 | 15.38 | 52 | 10.45 | 89.99 | 40 | 27.52 | 175 | 2.49 | 2.12 | 0.9 | 0.47 | 1.3 | 9 | 1 | 0.92 | 6.428687 | 1.2 | 0.84 | 14.14 | 0.7338787 | 0.1838321
2303 | TUI2303 | TU Ilmenau | 2025-12-19 00:00:00.000 | 14:30 | 3.2 | 4.25 | 56 | 10.44 | 89.99 | 40 | 28.2 | 174.99 | 2.49 | 2.13 | 0.94 | 0.5 | 1.44 | 9 | 1 | 1 | 10.22941 | 1.2 | 0.84 | 14.14 | 0.285994 | 0.06399466
2304 | TUI2304 | TU Ilmenau | 2025-12-19 00:00:00.000 | 15:10 | 3.2 | 7.39 | 56 | 10.44 | 89.99 | 40 | 28.18 | 174.99 | 2.49 | 2.14 | 0.96 | 0.52 | 1.51 | 9 | 1 | 0.99 | 8.424926 | 1.2 | 0.84 | 14.14 | 0.4686593 | 0.1231554
2305 | TUI2305 | TU Ilmenau | 2026-01-07 00:00:00.000 | 14:00 | 3 | 15.47 | 56 | 10.43 | 89.99 | 40 | 28.17 | 174.99 | 2.49 | 2.15 | 0.99 | 0.54 | 1.61 | 28 | 19 | 0.98 | 5.794622 | 1.2 | 0.84 | 14.14 | 0.634968 | 0.1776544
2306 | TUI2306 | TU Ilmenau | 2026-01-07 00:00:00.000 | 15:10 | 3.2 | 6.37 | 56 | 10.43 | 89.99 | 40 | 28.14 | 174.99 | 2.49 | 2.16 | 1.03 | 0.58 | 1.74 | 28 | 19 | 0.97 | 8.678179 | 1.2 | 0.84 | 14.14 | 0.3685927 | 0.07816897
2307 | TUI2307 | TU Ilmenau | 2026-01-07 00:00:00.000 | 16:05 | 3.2 | 15.97 | 56 | 10.42 | 89.99 | 40 | 28.12 | 174.99 | 2.49 | 2.17 | 1.06 | 0.6 | 1.82 | 28 | 19 | 0.96 | 6.973889 | 1.2 | 0.84 | 14.14 | 0.852134 | 0.1663039
2308 | TUI2308 | TU Ilmenau | 2026-01-08 00:00:00.000 | 12:25 | 3.2 | 6.06 | 56 | 10.42 | 89.99 | 40 | 28.09 | 174.99 | 2.49 | 2.18 | 1.11 | 0.64 | 1.98 | 29 | 1 | 0.95 | 7.548185 | 1.2 | 0.84 | 14.14 | 0.3080187 | 0.07546553
2309 | TUI2309 | TU Ilmenau | 2026-01-08 00:00:00.000 | 13:00 | 3.2 | 5.52 | 56 | 10.41 | 89.99 | 40 | 28.08 | 174.99 | 2.49 | 2.19 | 1.13 | 0.65 | 2.05 | 29 | 0 | 0.94 | 10.51504 | 1.2 | 0.84 | 14.14 | 0.2550167 | 0.1020654
2310 | TUI2310 | TU Ilmenau | 2026-01-08 00:00:00.000 | 13:40 | 3.2 | 12.88 | 56 | 10.41 | 89.99 | 40 | 28.06 | 174.99 | 2.49 | 2.19 | 1.16 | 0.67 | 2.14 | 29 | 1 | 0.93 | 7.695489 | 1.2 | 0.84 | 14.14 | 0.5946693 | 0.1617771
2311 | TUI2311 | TU Ilmenau | 2026-01-08 00:00:00.000 | 14:35 | 3.2 | 9.57 | 56 | 10.4 | 89.98 | 40 | 28.03 | 174.99 | 2.48 | 2.21 | 1.2 | 0.71 | 2.29 | 29 | 1 | 0.92 | 5.977524 | 1.2 | 0.84 | 14.14 | 0.3768093 | 0.06980819
2312 | TUI2312 | TU Ilmenau | 2026-01-08 00:00:00.000 | 15:20 | 3.2 | 15.86 | 56 | 10.4 | 89.98 | 40 | 28.01 | 174.99 | 2.48 | 2.22 | 1.23 | 0.73 | 2.38 | 29 | 1 | 0.91 | 6.91496 | 1.2 | 0.84 | 14.14 | 0.7701367 | 0.145881
2313 | TUI2313 | TU Ilmenau | 2026-01-09 00:00:00.000 | 14:05 | 3.2 | 9.94 | 56 | 10.39 | 89.98 | 40 | 27.98 | 174.99 | 2.48 | 2.23 | 1.28 | 0.77 | 2.54 | 30 | 1 | 0.9 | 7.93493 | 1.2 | 0.84 | 14.14 | 0.562202 | 0.1064236
2314 | TUI2314 | TU Ilmenau | 2026-01-09 00:00:00.000 | 14:40 | 3.2 | 8.24 | 56 | 10.39 | 89.98 | 40 | 27.96 | 174.99 | 2.48 | 2.24 | 1.31 | 0.8 | 2.66 | 30 | 1 | 0.89 | 6.953592 | 1.2 | 0.84 | 14.14 | 0.4027767 | 0.07198232
2315 | TUI2315 | TU Ilmenau | 2026-01-13 00:00:00.000 | 13:25 | 3.2 | 8.6 | 60 | 10.38 | 89.98 | 40 | 28.65 | 174.99 | 2.48 | 2.25 | 1.34 | 0.82 | 2.74 | 34 | 4 | 1 | 10.58446 | 1.2 | 0.84 | 14.14 | 0.5389533 | 0.1663757
2316 | TUI2316 | TU Ilmenau | 2026-01-13 00:00:00.000 | 14:10 | 3.2 | 15.81 | 60 | 10.38 | 89.98 | 40 | 28.62 | 174.99 | 2.48 | 2.26 | 1.38 | 0.85 | 2.87 | 34 | 4 | 0.99 | 5.736825 | 1.2 | 0.84 | 14.14 | 0.7267107 | 0.1299118
2317 | TUI2317 | TU Ilmenau | 2026-01-13 00:00:00.000 | 14:45 | 3.2 | 6.82 | 60 | 10.37 | 89.98 | 40 | 28.59 | 174.99 | 2.48 | 2.27 | 1.42 | 0.89 | 3 | 34 | 4 | 0.98 | 5.043509 | 1.2 | 0.84 | 14.14 | 0.267164 | 0.0719399
2318 | TUI2318 | TU Ilmenau | 2026-01-13 00:00:00.000 | 15:15 | 3.2 | 4.37 | 60 | 10.37 | 89.98 | 40 | 28.58 | 174.99 | 2.48 | 2.28 | 1.44 | 0.9 | 3.05 | 34 | 4 | 0.97 | 10.51261 | 1.2 | 0.84 | 14.14 | 0.3198247 | 0.06299646
2319 | TUI2319 | TU Ilmenau | 2026-01-13 00:00:00.000 | 16:05 | 3.2 | 14.6 | 60 | 10.37 | 89.98 | 40 | 28.57 | 174.99 | 2.48 | 2.28 | 1.46 | 0.92 | 3.13 | 34 | 4 | 0.96 | 3.779406 | 1.2 | 0.84 | 14.14 | 0.289206 | 0.2184191
2320 | TUI2320 | TU Ilmenau | 2026-01-16 00:00:00.000 | 12:11 | 3.2 | 13.23 | 60 | 10.37 | 89.98 | 40 | 28.55 | 174.99 | 2.48 | 2.29 | 1.48 | 0.94 | 3.21 | 37 | 3 | 0.95 | 8.065689 | 1.2 | 0.84 | 14.14 | 0.7584913 | 0.1538745
2321 | TUI2321 | TU Ilmenau | 2026-01-16 00:00:00.000 | 12:50 | 3.2 | 11.42 | 60 | 10.36 | 89.98 | 40 | 28.52 | 174.99 | 2.48 | 2.31 | 1.53 | 0.98 | 3.37 | 37 | 3 | 0.94 | 7.302989 | 1.2 | 0.84 | 14.14 | 0.641378 | 0.1040025
2322 | TUI2322 | TU Ilmenau | 2026-01-16 00:00:00.000 | 13:35 | 3.2 | 6.33 | 60 | 10.35 | 89.98 | 40 | 28.5 | 174.99 | 2.48 | 2.32 | 1.57 | 1.01 | 3.49 | 37 | 3 | 0.93 | 10.62756 | 1.2 | 0.84 | 14.14 | 0.4077607 | 0.1163796
2323 | TUI2323 | TU Ilmenau | 2026-01-16 00:00:00.000 | 14:15 | 3.2 | 6.89 | 60 | 10.35 | 89.97 | 40 | 28.47 | 174.99 | 2.47 | 2.33 | 1.6 | 1.03 | 3.6 | 37 | 3 | 0.92 | 9.975486 | 1.2 | 0.84 | 14.14 | 0.4410393 | 0.09143981
2324 | TUI2324 | TU Ilmenau | 2026-01-16 00:00:00.000 | 15:00 | 3.2 | 14.69 | 60 | 10.34 | 89.97 | 40 | 28.45 | 174.99 | 2.47 | 2.34 | 1.64 | 1.06 | 3.7 | 37 | 3 | 0.91 | 5.899138 | 1.2 | 0.84 | 14.14 | 0.5827987 | 0.1388985
2325 | TUI2325 | TU Ilmenau | 2026-01-21 00:00:00.000 | 13:45 | 3.2 | 10.61 | 60 | 10.34 | 89.97 | 40 | 28.43 | 174.99 | 2.47 | 2.35 | 1.67 | 1.09 | 3.83 | 42 | 5 | 0.9 | 3.048473 | 1.2 | 0.84 | 14.14 | 0.01286067 | 0.006566465
2326 | TUI2326 | TU Ilmenau | 2026-01-21 00:00:00.000 | 14:35 | 3.2 | 10.84 | 60 | 10.34 | 89.97 | 40 | 28.42 | 174.99 | 2.47 | 2.35 | 1.69 | 1.1 | 3.88 | 42 | 0 | 0.89 | 5.745821 | 1.2 | 0.84 | 14.14 | 0.4386287 | 0.1274863
2328 | TUI2328 | TU Ilmenau | 2026-01-21 00:00:00.000 | 15:45 | 3.2 | 10.63 | 60 | 10.33 | 89.97 | 40 | 28.4 | 174.99 | 2.47 | 2.36 | 1.72 | 1.13 | 3.99 | 42 | 0 | 0.87 | 9.899439 | 1.2 | 0.84 | 14.14 | 0.6878947 | 0.1298609
2329 | TUI2329 | TU Ilmenau | 2026-01-28 00:00:00.000 | 13:35 | 3.3 | 9.38 | 60 | 10.33 | 89.97 | 40 | 28.36 | 174.99 | 2.47 | 2.38 | 1.77 | 1.16 | 4.14 | 49 | 7 | 0.86 | 7.024371 | 1.2 | 0.84 | 14.14 | 0.4068347 | 0.07395523
2330 | TUI2330 | TU Ilmenau | 2026-01-28 00:00:00.000 | 14:25 | 3.3 | 6.57 | 60 | 10.32 | 89.97 | 40 | 29.05 | 174.99 | 2.47 | 2.39 | 1.8 | 1.19 | 4.24 | 49 | 7 | 1 | 10.54984 | 1.2 | 0.84 | 14.14 | 0.3641927 | 0.0828836
2331 | TUI2331 | TU Ilmenau | 2026-01-28 00:00:00.000 | 15:05 | 3.3 | 2.15 | 60 | 10.32 | 89.97 | 40 | 29.03 | 174.98 | 2.47 | 2.39 | 1.83 | 1.21 | 4.34 | 49 | 7 | 0.99 | 6.746899 | 1.2 | 0.84 | 14.14 | 0.104148 | 0.01794486
2332 | TUI2332 | TU Ilmenau | 2026-01-28 00:00:00.000 | 16:30 | 3.3 | 14.09 | 60 | 10.32 | 89.97 | 40 | 29.03 | 174.98 | 2.47 | 2.4 | 1.84 | 1.22 | 4.37 | 49 | 7 | 0.98 | 8.828353 | 1.2 | 0.84 | 14.14 | 0.80377 | 0.1453149
2333 | TUI2333 | TU Ilmenau | 2026-02-04 00:00:00.000 | 14:35 | 3.3 | 10.3 | 60 | 10.31 | 89.97 | 40 | 28.99 | 174.98 | 2.47 | 2.41 | 1.89 | 1.26 | 4.55 | 56 | 7 | 0.97 | 11.3734 | 1.2 | 0.84 | 14.14 | 0.553874 | 0.09491464
2334 | TUI2334 | TU Ilmenau | 2026-02-04 00:00:00.000 | 15:15 | 3.3 | 2 | 60 | 10.3 | 89.97 | 40 | 28.95 | 174.98 | 2.47 | 2.43 | 1.95 | 1.31 | 4.73 | 56 | 7 | 0.96 | 7.794 | 1.2 | 0.84 | 14.14 | 0.1103533 | 0.01982423
2335 | TUI2335 | TU Ilmenau | 2026-02-04 00:00:00.000 | 16:05 | 3.3 | 4.03 | 60 | 10.3 | 89.97 | 40 | 28.95 | 174.98 | 2.47 | 2.43 | 1.96 | 1.31 | 4.76 | 56 | 7 | 0.95 | 7.437643 | 1.2 | 0.84 | 14.14 | 0.2094807 | 0.03154905
2336 | TUI2336 | TU Ilmenau | 2026-02-04 00:00:00.000 | 16:35 | 3.3 | 3.13 | 60 | 10.3 | 89.97 | 40 | 28.94 | 174.98 | 2.47 | 2.44 | 1.97 | 1.33 | 4.81 | 56 | 7 | 0.94 | 7.123802 | 1.2 | 0.84 | 14.14 | 0.1450327 | 0.02198592
2337 | TUI2337 | TU Ilmenau | 2026-02-23 00:00:00.000 | 15:50 | 3.3 | 13.51 | 60 | 10.3 | 89.97 | 40 | 28.93 | 174.98 | 2.47 | 2.44 | 1.98 | 1.34 | 4.84 | 75 | 19 | 0.93 | 5.631054 | 1.2 | 0.84 | 14.14 | 0.4759787 | 0.07053009
2338 | TUI2338 | TU Ilmenau | 2026-02-23 00:00:00.000 | 16:30 | 3.3 | 12.49 | 60 | 10.29 | 89.97 | 40 | 28.91 | 174.98 | 2.47 | 2.45 | 2.02 | 1.36 | 4.96 | 75 | 19 | 0.92 | 10.45302 | 1.2 | 0.84 | 14.14 | 0.6023727 | 0.1091776
2339 | TUI2339 | TU Ilmenau | 2026-02-24 00:00:00.000 | 11:50 | 3.3 | 13.17 | 60 | 10.28 | 89.96 | 40 | 28.87 | 174.98 | 2.46 | 2.47 | 2.08 | 1.41 | 5.16 | 76 | 1 | 0.91 | 8.988309 | 1.2 | 0.84 | 14.14 | 0.564908 | 0.1036162
2340 | TUI2340 | TU Ilmenau | 2026-02-24 00:00:00.000 | 12:25 | 3.3 | 5.03 | 60 | 10.28 | 89.96 | 40 | 28.83 | 174.98 | 2.46 | 2.48 | 2.13 | 1.46 | 5.33 | 76 | 1 | 0.9 | 11.59793 | 1.2 | 0.84 | 14.14 | 0.2383613 | 0.05435454
2341 | TUI2341 | TU Ilmenau | 2026-02-24 00:00:00.000 | 13:05 | 3.3 | 12.8 | 60 | 10.27 | 89.96 | 40 | 28.82 | 174.98 | 2.46 | 2.49 | 2.16 | 1.48 | 5.42 | 76 | 1 | 0.89 | 6.603398 | 1.2 | 0.84 | 14.14 | 0.545078 | 0.07718268
2342 | TUI2342 | TU Ilmenau | 2026-02-24 00:00:00.000 | 14:20 | 3.3 | 10.2 | 51 | 10.27 | 89.96 | 40 | 28.79 | 174.98 | 2.46 | 2.5 | 2.2 | 1.51 | 5.54 | 76 | 1 | 0.88 | 8.407451 | 1.2 | 0.84 | 14.14 | 0.3312173 | 0.1084148
2343 | TUI2343 | TU Ilmenau | 2026-02-24 00:00:00.000 | 15:30 | 3.3 | 14.33 | 51 | 10.26 | 89.96 | 40 | 29.47 | 174.98 | 2.46 | 2.51 | 2.24 | 1.54 | 5.67 | 76 | 1 | 1 | 9.870447 | 1.2 | 0.84 | 14.14 | 0.5608573 | 0.15958
2344 | TUI2344 | TU Ilmenau | 2026-02-24 00:00:00.000 | 16:20 | 3.3 | 14.2 | 51 | 10.25 | 89.96 | 40 | 29.43 | 174.98 | 2.46 | 2.53 | 2.3 | 1.59 | 5.88 | 76 | 1 | 0.99 | 7.256362 | 1.2 | 0.84 | 14.14 | 0.5781547 | 0.1270109
2345 | TUI2345 | TU Ilmenau | 2026-02-25 00:00:00.000 | 11:10 | 3.3 | 14.91 | 51 | 10.25 | 89.96 | 40 | 29.4 | 174.98 | 2.46 | 2.55 | 2.35 | 1.63 | 6.03 | 77 | 1 | 0.98 | 7.696682 | 1.2 | 0.84 | 14.14 | 0.4947073 | 0.1141293
2346 | TUI2346 | TU Ilmenau | 2026-02-25 00:00:00.000 | 11:40 | 3.3 | 2.11 | 51 | 10.24 | 89.96 | 40 | 29.37 | 174.98 | 2.46 | 2.56 | 2.4 | 1.67 | 6.2 | 77 | 1 | 0.97 | 6.608594 | 1.2 | 0.84 | 14.14 | 0.058938 | 0.01137986
2347 | TUI2347 | TU Ilmenau | 2026-02-25 00:00:00.000 | 12:15 | 3.3 | 4.15 | 51 | 10.24 | 89.96 | 40 | 29.36 | 174.98 | 2.46 | 2.57 | 2.41 | 1.67 | 6.22 | 77 | 1 | 0.96 | 8.935261 | 1.2 | 0.84 | 14.14 | 0.1298807 | 0.03841715
2348 | TUI2348 | TU Ilmenau | 2026-02-25 00:00:00.000 | 12:55 | 3.3 | 14.05 | 51 | 10.24 | 89.96 | 40 | 29.35 | 174.98 | 2.46 | 2.57 | 2.42 | 1.69 | 6.28 | 77 | 1 | 0.95 | 6.56739 | 1.2 | 0.84 | 14.14 | 0.4695033 | 0.08602692
2349 | TUI2349 | TU Ilmenau | 2026-02-25 00:00:00.000 | 13:40 | 3.3 | 1.83 | 51 | 10.23 | 89.96 | 40 | 29.33 | 174.98 | 2.46 | 2.58 | 2.46 | 1.72 | 6.41 | 77 | 1 | 0.94 | 5.165464 | 1.2 | 0.84 | 14.14 | 0.04797133 | 0.006979287
2350 | TUI2350 | TU Ilmenau | 2026-02-25 00:00:00.000 | 14:20 | 3.3 | 13.3 | 51 | 10.23 | 89.96 | 40 | 29.32 | 174.98 | 2.46 | 2.58 | 2.47 | 1.72 | 6.43 | 77 | 1 | 0.93 | 7.088396 | 1.2 | 0.84 | 14.14 | 0.4759573 | 0.09808842
2351 | TUI2351 | TU Ilmenau | 2026-02-26 00:00:00.000 | 11:30 | 3.3 | 6.48 | 51 | 10.22 | 89.95 | 40 | 29.3 | 174.98 | 2.45 | 2.6 | 2.51 | 1.76 | 6.56 | 78 | 1 | 0.92 | 10.90104 | 1.2 | 0.84 | 14.14 | 0.2090353 | 0.08185585
2352 | TUI2352 | TU Ilmenau | 2026-02-26 00:00:00.000 | 12:06 | 3.3 | 11.49 | 51 | 10.22 | 89.95 | 40 | 29.27 | 174.98 | 2.45 | 2.61 | 2.54 | 1.78 | 6.67 | 78 | 1 | 0.91 | 6.793542 | 1.2 | 0.84 | 14.14 | 0.364074 | 0.0654708
2353 | TUI2353 | TU Ilmenau | 2026-02-26 00:00:00.000 | 12:40 | 3.3 | 9.72 | 51 | 10.22 | 89.95 | 40 | 29.25 | 174.98 | 2.45 | 2.62 | 2.58 | 1.81 | 6.78 | 78 | 1 | 0.9 | 8.062798 | 1.2 | 0.84 | 14.14 | 0.3372527 | 0.1001635
2357 | TUI2357 | TU Ilmenau | 2026-02-27 00:00:00.000 | 12:00 | 3.3 | 5.24 | 51 | 10.2 | 89.95 | 40 | 29.89 | 174.98 | 2.45 | 2.65 | 2.69 | 1.9 | 7.14 | 79 | 1 | 0.98 | 7.231419 | 1.2 | 0.84 | 14.14 | 0.162406 | 0.03264634
2358 | TUI2358 | TU Ilmenau | 2026-02-27 00:00:00.000 | 12:40 | 3.3 | 12.82 | 51 | 10.2 | 89.95 | 40 | 29.88 | 174.97 | 2.45 | 2.65 | 2.7 | 1.91 | 7.19 | 79 | 1 | 0.97 | 9.403713 | 1.2 | 0.84 | 14.14 | 0.4687333 | 0.1101882
2359 | TUI2359 | TU Ilmenau | 2026-02-27 00:00:00.000 | 13:30 | 3.3 | 1.5 | 51 | 10.19 | 89.95 | 40 | 29.84 | 174.97 | 2.45 | 2.67 | 2.76 | 1.96 | 7.37 | 79 | 1 | 0.96 | 5.68 | 1.2 | 0.84 | 14.14 | 0.04391467 | 0.005886796
2360 | TUI2360 | TU Ilmenau | 2026-02-27 00:00:00.000 | 14:15 | 3.3 | 12.15 | 51 | 10.19 | 89.95 | 40 | 29.84 | 174.97 | 2.45 | 2.67 | 2.76 | 1.96 | 7.39 | 79 | 1 | 0.95 | 11.43556 | 1.2 | 0.84 | 14.14 | 0.48613 | 0.1320382
2361 | TUI2361 | TU Ilmenau | 2026-02-27 00:00:00.000 | 14:20 | 3.3 | 13.28 | 51 | 10.18 | 89.95 | 40 | 29.8 | 174.97 | 2.45 | 2.69 | 2.83 | 2.01 | 7.6 | 79 | 1 | 0.94 | 6.295703 | 1.2 | 0.84 | 14.14 | 0.4656973 | 0.08704131
2362 | TUI2362 | TU Ilmenau | 2026-02-06 00:00:00.000 | 14:45 | 3.3 | 14.4 | 51 | 10.18 | 89.95 | 40 | 29.77 | 174.97 | 2.45 | 2.7 | 2.87 | 2.04 | 7.72 | 86 | 7 | 0.93 | 9.954537 | 1.2 | 0.84 | 14.14 | 0.38762 | 0.2113978
2363 | TUI2363 | TU Ilmenau | 2026-03-06 00:00:00.000 | 15:25 | 3.3 | 11.42 | 51 | 10.17 | 89.94 | 40 | 29.73 | 174.97 | 2.44 | 2.72 | 2.93 | 2.09 | 7.93 | 86 | 7 | 0.92 | 11.19338 | 1.2 | 0.84 | 14.14 | 0.364776 | 0.1289087
2364 | TUI2364 | TU Ilmenau | 2026-03-06 00:00:00.000 | 16:15 | 3.3 | 14.32 | 51 | 10.16 | 89.94 | 40 | 29.69 | 174.97 | 2.44 | 2.74 | 2.99 | 2.14 | 8.12 | 86 | 7 | 0.91 | 6.892332 | 1.2 | 0.84 | 14.14 | 0.235572 | 0.09594206
2365 | TUI2365 | TU Ilmenau | 2026-03-11 00:00:00.000 | 11:45 | 3.3 | 10.63 | 51 | 10.15 | 89.94 | 40 | 29.66 | 174.97 | 2.44 | 2.75 | 3.03 | 2.17 | 8.27 | 91 | 5 | 0.9 | 6.011891 | 1.2 | 0.84 | 14.14 | 0.3187567 | 0.06040122
2366 | TUI2366 | TU Ilmenau | 2026-03-11 00:00:00.000 | 12:21 | 3.3 | 4.97 | 51 | 10.15 | 89.94 | 40 | 29.64 | 174.97 | 2.44 | 2.76 | 3.06 | 2.2 | 8.36 | 91 | 5 | 0.89 | 6.467062 | 1.2 | 0.84 | 14.14 | 0.1520233 | 0.02444276
2367 | TUI2367 | TU Ilmenau | 2026-03-11 00:00:00.000 | 13:05 | 3.3 | 14.16 | 51 | 10.15 | 89.94 | 40 | 29.63 | 174.97 | 2.44 | 2.76 | 3.08 | 2.21 | 8.41 | 91 | 5 | 0.88 | 8.963413 | 1.2 | 0.84 | 14.14 | 0.495832 | 0.1283763
2368 | TUI2368 | TU Ilmenau | 2026-03-11 00:00:00.000 | 13:50 | 3.3 | 3.58 | 51 | 10.14 | 89.94 | 40 | 30.3 | 174.97 | 2.44 | 2.78 | 3.13 | 2.25 | 8.59 | 91 | 5 | 1 | 8.439935 | 1.2 | 0.84 | 14.14 | 0.1731847 | 0.04183937
2369 | TUI2369 | TU Ilmenau | 2026-03-11 00:00:00.000 | 15:00 | 3.3 | 6.48 | 57 | 10.14 | 89.94 | 40 | 30.29 | 174.97 | 2.44 | 2.78 | 3.15 | 2.27 | 8.64 | 91 | 5 | 0.99 | 10.92661 | 1.2 | 0.84 | 14.14 | 0.1948087 | 0.05439767
2370 | TUI2370 | TU Ilmenau | 2026-03-11 00:00:00.000 | 15:40 | 3.3 | 11.49 | 58 | 10.13 | 89.94 | 40 | 30.27 | 174.97 | 2.44 | 2.79 | 3.18 | 2.29 | 8.75 | 91 | 5 | 0.98 | 6.782794 | 1.2 | 0.84 | 14.14 | 0.4501013 | 0.05630204
2371 | TUI2371 | TU Ilmenau | 2026-03-13 00:00:00.000 | 12:40 | 3.3 | 9.72 | 58 | 10.13 | 89.94 | 40 | 30.25 | 174.97 | 2.44 | 2.81 | 3.22 | 2.32 | 8.87 | 93 | 2 | 0.97 | 7.943971 | 1.2 | 0.84 | 14.14 | 0.3871873 | 0.0470559
2372 | TUI2372 | TU Ilmenau | 2026-03-13 00:00:00.000 | 13:25 | 3.3 | 13.67 | 58 | 10.12 | 89.94 | 40 | 30.23 | 174.97 | 2.44 | 2.82 | 3.25 | 2.35 | 8.98 | 93 | 2 | 0.96 | 9.537481 | 1.2 | 0.84 | 14.14 | 0.6016027 | 0.09442914
2373 | TUI2373 | TU Ilmenau | 2026-03-13 00:00:00.000 | 14:15 | 3.3 | 1.6 | 58 | 10.11 | 89.94 | 40 | 30.19 | 174.97 | 2.44 | 2.83 | 3.31 | 2.4 | 9.18 | 93 | 2 | 0.95 | 7.4375 | 1.2 | 0.84 | 14.14 | 0.068008 | 0.01078795
2374 | TUI2374 | TU Ilmenau | 2026-03-13 00:00:00.000 | 14:50 | 3.4 | 7 | 58 | 10.11 | 89.94 | 40 | 30.18 | 174.97 | 2.44 | 2.84 | 3.32 | 2.4 | 9.2 | 93 | 2 | 0.94 | 5.961429 | 1.2 | 0.84 | 14.14 | 0.2774107 | 0.03623871
2375 | TUI2375 | TU Ilmenau | 2026-03-13 00:00:00.000 | 15:20 | 3.4 | 1 | 58 | 10.11 | 89.94 | 40 | 30.17 | 174.97 | 2.44 | 2.84 | 3.34 | 2.42 | 9.27 | 93 | 2 | 0.93 | 7.696667 | 1.2 | 0.84 | 14.14 | 0.04190867 | 0.005713705
2376 | TUI2376 | TU Ilmenau | 2026-03-13 00:00:00.000 | 15:55 | 3.4 | 5.03 | 58 | 10.11 | 89.94 | 40 | 30.17 | 174.97 | 2.44 | 2.84 | 3.34 | 2.42 | 9.29 | 93 | 2 | 0.92 | 6.671398 | 1.2 | 0.84 | 14.14 | 0.1919467 | 0.02176827
2377 | TUI2377 | TU Ilmenau | 2026-03-16 00:00:00.000 | 10:35 | 3.4 | 7.56 | 58 | 10.11 | 89.93 | 40 | 30.15 | 174.97 | 2.43 | 2.85 | 3.36 | 2.44 | 9.34 | 96 | 3 | 0.91 | 8.639877 | 1.2 | 0.84 | 14.14 | 0.2952567 | 0.04594215
2378 | TUI2378 | TU Ilmenau | 2026-03-16 00:00:00.000 | 11:15 | 3.4 | 2 | 58 | 10.1 | 89.93 | 40 | 30.13 | 174.97 | 2.43 | 2.86 | 3.39 | 2.46 | 9.44 | 96 | 3 | 0.9 | 9.2775 | 1.2 | 0.84 | 14.14 | 0.080964 | 0.01493488
2379 | TUI2379 | TU Ilmenau | 2026-03-16 00:00:00.000 | 12:20 | 3.4 | 1.4 | 58 | 10.1 | 89.93 | 40 | 30.13 | 174.97 | 2.43 | 2.86 | 3.4 | 2.47 | 9.48 | 96 | 3 | 0.89 | 6.415357 | 1.2 | 0.84 | 14.14 | 0.051452 | 0.005063654
2380 | TUI2380 | TU Ilmenau | 2026-03-16 00:00:00.000 | 13:30 | 3.4 | 1.76 | 58 | 10.1 | 89.93 | 40 | 30.12 | 174.97 | 2.43 | 2.86 | 3.41 | 2.48 | 9.5 | 96 | 3 | 0.88 | 9.062841 | 1.2 | 0.84 | 14.14 | 0.07018067 | 0.0105676